## Sheet1
Tg(K) | Tx(K) | Tl(K) | Dmax (mm) | Pd | Ni | Mn | d | Au | Fe | Hf | Cu | Dy | Tm | Ti | Al | Ho | S | B | Mo | V | Ce | Sc | Mm | In | Nd | Ga | Pr | C | Zn | Y | Ag | L | Tb | Gd | Ca | Mg | Er | Zr | W | Sn | P | MoB | Co | Be | Si | Cr | La | Nb | Ta | Sm
413 | 432 | 803 | 2.5 | [7 empty] | 15.4 | [19 empty] | 30.8 |  |  |  | 30.8 | 23.1
394 | 426 | 805 | 0.5 | [27 empty] | 38.4 |  |  |  | 30.8 | 30.8
384 | 416 | 854 | 2 | [7 empty] | 7.7 | [19 empty] | 38.5 |  |  |  | 30.8 | 23
405 | 436 | 842 | 0.5 | [7 empty] | 7.7 | [19 empty] | 38.5 |  |  |  | 15.4 | 38.5
399 | 426 | 765 | 0.7 | [27 empty] | 46.2 |  |  |  | 30.7 | 23.1
398 | 430 | 825 | 2 | [7 empty] | 7.7 | [19 empty] | 46.2 |  |  |  | 23 | 23.2
452 | 487 | 809 | 1 | [7 empty] | 7.7 | [19 empty] | 50 |  |  |  | 30.8 | 11.5
428 | 488 | 843 | 0.3 | [7 empty] | 7.7 | [19 empty] | 53.8 |  |  |  | 30.5 | 7.7
444 | 498 | 812 | 0.8 | [27 empty] | 53.8 |  |  |  | 30.8 | 15.4
451 | 488 | 887 | 0.7 | [27 empty] | 53.8 |  |  |  | 23.1 | 23.1
440 | 485 | 919 | 0.5 | [27 empty] | 61.5 |  |  |  | 15.4 | 23.1
401 | 459 | 644 | 5 | 2.3 |  |  |  | 49 |  |  | 26.9 | [19 empty] | 5.5 | [13 empty] | 16.3
348 | 383 | 654 | 0.5 |  |  |  |  | 55 |  |  | 25 | [33 empty] | 20
430 | 475 | 779 | 5 |  | 10 |  |  |  | 5 |  | 10 |  |  |  | 15
395 | 430 | 694 | 0.5 | [7 empty] | 30 | [23 empty] | 40 | 30
399 | 428 | 714 | 0.5 | [7 empty] | 36 | [23 empty] | 45 | 19
393 | 440 | 676 | 6 | [7 empty] | 27 | [17 empty] | 7 | [5 empty] | 47 | 19
395 | 434 | 678 | 10 | [7 empty] | 25 | [17 empty] | 10 | [5 empty] | 50 | 15
395 | 427 | 702 | 2 | [7 empty] | 25 | [17 empty] | 15 | [5 empty] | 50 | 10
416 | 456 | 762 | 3.5 | [7 empty] | 22.5 |  |  |  | 5 | [19 empty] | 50 | 22.5
401 | 442 | 690 | 8 | [7 empty] | 30 | [23 empty] | 50 | 20
383 | 430 | 723 | 8 | [7 empty] | 10 | [17 empty] | 15 | [5 empty] | 50 | 25
406 | 439 | 655 | 7 | [7 empty] | 24 | [23 empty] | 53 | 23
399 | 426 | 720 | 2 | [7 empty] | 25 | [23 empty] | 55 | 20
397 | 422 | 770 | 0.5 | [7 empty] | 35 | [23 empty] | 55 | 10
375 | 418 | 751 | 1 | [25 empty] | 20 | [5 empty] | 55 | 25
449 | 491 | 822 | 1 | [11 empty] | 20 | [13 empty] | 7 | [5 empty] | 55 | 18
403 | 469 | 773 | 3.5 | [11 empty] | 10 | [13 empty] | 15 | [5 empty] | 55 | 20
389 | 419 | 671 | 0.5 | [25 empty] | 27 | [5 empty] | 55 | 18
388 | 426 | 667 | 6 | [7 empty] | 24 | [23 empty] | 58 | 18
387 | 412 | 678 | 4 | [7 empty] | 20 | [23 empty] | 60 | 20
390 | 416 | 676 | 2 | [7 empty] | 15 | [23 empty] | 60 | 25
383 | 421 | 650 | 10 | [25 empty] | 22.5 | [5 empty] | 60 | 17.5
397 | 430 | 689 | 2 | [7 empty] | 15 |  |  |  | 10 | [19 empty] | 60 | 15
380 | 400 | 666 | 0.5 | [25 empty] | 30 | [5 empty] | 60 | 10
403 | 474 | 703 | 4 | [11 empty] | 10 | [13 empty] | 15 | [5 empty] | 60 | 15
408 | 442 | 817 | 2 | [7 empty] | 10 |  |  |  | 10 | [19 empty] | 60 | 20
431 | 485 | 748 | 2.5 | [11 empty] | 15 | [13 empty] | 7 | [5 empty] | 60 | 18
386 | 429 | 748 | 3.5 | [7 empty] | 40 | [23 empty] | 35 | 25
512 | 523 | 831 | 2 | [7 empty] | 5 |  |  |  | 32 | [19 empty] | 63
388 | 420 | 711 | 2 | [7 empty] | 25 | [23 empty] | 65 | 10
386 | 405 | 679 | 2 | [7 empty] | 15 | [23 empty] | 65 | 20
405 | 429 | 691 | 0.5 | [7 empty] | 10 | [23 empty] | 65 | 25
377 | 410 | 630 | 6 | [25 empty] | 20 | [5 empty] | 65 | 15
528 | 540 | 873 | 1 | [11 empty] | 33.6 | [19 empty] | 66.4
371 | 397 | 688 | 0.5 | [25 empty] | 15 | [5 empty] | 70 | 15
350 | 395 | 703 | 3 | [7 empty] | 26 | [9 empty] | 70 |  |  |  |  | 4
352 | 399 | 701 | 10 | [7 empty] | 24 | [9 empty] | 70 |  |  |  |  | 6
381 | 419 | 681 | 3 | [7 empty] | 17 | [9 empty] | 70 |  |  |  |  | 13
389 | 417 | 666 | 2 | [7 empty] | 15 | [9 empty] | 70 |  |  |  |  | 15
359 | 419 | 693 | 10 | [7 empty] | 22 | [9 empty] | 70 |  |  |  |  | 8
374 | 441 | 672 | 1 |  | 10 | [5 empty] | 20 |  |  |  | 10 | [5 empty] | 60
390 | 468 | 685 | 3 |  | 15 | [5 empty] | 10 |  |  |  | 15 | [5 empty] | 60
369 | 415 | 677 | 2 |  | 12.5 | [5 empty] | 15.5 |  |  |  | 10 | [5 empty] | 57 | [26 empty] | 5
367 | 399 | 657 | 0.5 | [25 empty] | 20 | [5 empty] | 70 | 10
416 | 436 | 778 | 9 | [11 empty] | 10 | [5 empty] | 45.5 | [21 empty] | 25 |  |  |  | 19.5
910 | 982 | 1526 | 2 | [5 empty] | 20 | [8 empty] | 31.5 | [24 empty] | 43 | [5 empty] | 5.5
819 | 895 | 1417 | 2 | [14 empty] | 6 | 14 | [8 empty] | 15 | [14 empty] | 50 |  |  | 15
820 | 860 | 1430 | 3.5 | [5 empty] | 28.8 | [8 empty] | 19.2 | [24 empty] | 67.2 |  | 4.8 |  |  | 4
803 | 843 | 1457 | 2 | [5 empty] | 7.2 | [8 empty] | 19.2 | [24 empty] | 64.8 |  | 4.8 |  |  | 4
677 | 706 | 1138 | 2 | [7 empty] | 35 |  |  | 10 | [16 empty] | 25 | [6 empty] | 30
383 | 412 | 706 | 8 | [7 empty] | 36.4 | [23 empty] | 36.4 | 27.2
382 | 400 | 750 | 5 | [7 empty] | 36.4 | [23 empty] | 27.2 | 36.4
386 | 429 | 748 | 3.5 | [7 empty] | 40 | [23 empty] | 35 | 25
710 | 765 | 1273 | 3 | [7 empty] | 40 |  |  |  | 10 | [15 empty] | 10 | [6 empty] | 40
396 | 432 | 719 | 5 | [7 empty] | 40.9 | [23 empty] | 36.4 | 22.7
392 | 414 | 785 | 3 | [7 empty] | 40.9 | [23 empty] | 27.3 | 31.8
685 | 720 | 1206 | 2 |  | 7.5 |  |  |  |  | 5 | 42.5 |  |  | 41.5 | [23 empty] | 2.5 | [6 empty] | 1
710 | 762 | 1234 | 12 | [7 empty] | 42 |  |  |  | 8 | [15 empty] | 8 | [6 empty] | 42
704 | 748 | 1135 | 5 | [7 empty] | 43 | [12 empty] | 7 | [6 empty] | 7 | [6 empty] | 4
710 | 797 | 1125 | 8 | [7 empty] | 43 |  |  |  | 7 | [15 empty] | 7 | [6 empty] | 43
702 | 772 | 1166 | 15 | [7 empty] | 44 |  |  |  | 8 | [15 empty] | 8 | [6 empty] | 40
698 | 790 | 1144 | 10 | [7 empty] | 44 |  |  |  | 6 | [15 empty] | 6 | [6 empty] | 44
712 | 799 | 1275 | 2 | [6 empty] | 30 | 45 | [19 empty] | 10 | [6 empty] | 15
710 | 738 | 1160 | 5 |  | 5 | [5 empty] | 45 |  |  | 10 | [16 empty] | 10 | [6 empty] | 30
690 | 769 | 1171 | 4 | [6 empty] | 10 | 45 | [19 empty] | 10 | [6 empty] | 35
708 | 786 | 1177 | 8 | [7 empty] | 45 |  |  |  | 7 | [15 empty] | 3
688 | 768 | 1151 | 7 | [7 empty] | 45 |  |  |  | 3 | [15 empty] | 7 | [6 empty] | 45
397 | 426 | 735 | 3 | [7 empty] | 45.5 | [23 empty] | 36.4 | 18.1
389 | 410 | 843 | 1.3 | [7 empty] | 45.5 | [23 empty] | 22.7 | 31.8
665 | 743 | 1118 | 4 | [7 empty] | 46 |  |  |  | 7 | [14 empty] | 10 | [7 empty] | 37
693 | 770 | 1143 | 8 | [7 empty] | 46 |  |  |  | 7 | [14 empty] | 2 | [7 empty] | 45
696 | 746 | 1201 | 2 | [7 empty] | 46 | [26 empty] | 54
665 | 743 | 1118 | 4 | [7 empty] | 46 |  |  |  | 7 | [14 empty] | 10 | [7 empty] | 37
689 | 732 | 1119 | 6 | [7 empty] | 46.4 |  |  | 7 | [16 empty] | 11.6 | [6 empty] | 35
710 | 732 | 1265 | 0.5 |  | 8 | [5 empty] | 47 |  |  | 33 | [30 empty] | 1 |  |  | 11
720 | 765 | 1140 | 6 |  | 6 | [5 empty] | 47 |  |  | 33 | [23 empty] | 11 |  | 2 |  |  |  |  | 1
712 | 739 | 1187 | 2 |  | 8 | [5 empty] | 47 |  |  | 33 | [23 empty] | 5 | [6 empty] | 1 |  |  | 6
728 | 762 | 1159 | 5 |  | 8 | [5 empty] | 47 |  |  | 33 | [23 empty] | 9 | [6 empty] | 1 |  |  | 2
716 | 795 | 1156 | 5 | [7 empty] | 47 |  |  |  | 7 | [15 empty] | 3 | [6 empty] | 43
681 | 743 | 1199 | 3 | [7 empty] | 48 | [19 empty] | 4 | [6 empty] | 48
778 | 863 | 1249 | 10 | [6 empty] | 42 | 49 |  |  |  | 9
392 | 410 | 864 | 1.5 | [7 empty] | 50 | [23 empty] | 27.3 | 22.7
694 | 726 | 1130 | 4 | [7 empty] | 50 |  |  | 10 | [16 empty] | 10 | [6 empty] | 30
682 | 734 | 1141 | 7 | [7 empty] | 50 |  |  | 7 | [23 empty] | 42 |  | 0 |  |  |  |  | 0
683 | 730 | 1140 | 6 | [7 empty] | 50 |  |  | 7 | [23 empty] | 42 |  | 1
740 | 800 | 1256 | 3 | [7 empty] | 49 |  |  |  | 6.86 | [22 empty] | 42.14 | [6 empty] | 2
720 | 797 | 1226 | 12 | [7 empty] | 50 |  |  |  | 7 | [22 empty] | 43 | [6 empty] | 1
781 | 836 | 1240 | 3 | [6 empty] | 42.5 | 50 |  |  |  | 7.5
779 | 833 | 1250 | 3 | [6 empty] | 40 | 52.5 |  |  |  | 7.5
733 | 777 | 1187 | 2 | [7 empty] | 52.5 | [14 empty] | 5 | [11 empty] | 42.5
719 | 759 | 1146 | 6 | [7 empty] | 54 | [19 empty] | 10 | [6 empty] | 36
402 | 419 | 921 | 0.5 | [7 empty] | 54.5 | [23 empty] | 18.2 | 27.3
717 | 750 | 1204 | 2 |  | 5 | [5 empty] | 55 |  |  | 10 | [23 empty] | 30
709 | 762 | 1199 | 1 | [7 empty] | 55 | [14 empty] | 2.5 | [11 empty] | 42.5
712 | 755 | 1156 | 4 | [7 empty] | 57 | [19 empty] | 7 | [6 empty] | 36
723 | 776 | 1198 | 1.5 | [7 empty] | 57.5 | [14 empty] | 2.5 | [11 empty] | 40
730 | 790 | 1177 | 4 | [6 empty] | 25 | 60 |  |  | 15
745 | 785 | 1190 | 4 | [6 empty] | 23.5 | 56.4 |  |  | 14.1 | [33 empty] | 6
746 | 792 | 1184 | 4 | [6 empty] | 24.5 | 58.8 |  |  | 14.7 | [33 empty] | 2
713 | 750 | 1151 | 4 | [7 empty] | 60 |  |  | 10 | [23 empty] | 30
707 | 757 | 1122 | 5 | [7 empty] | 58.8 |  |  | 9.8 | [15 empty] | 2 | [7 empty] | 29.4
740 | 768 | 1191 | 3 | [7 empty] | 60 |  |  | 7 | [23 empty] | 33
719 | 752 | 1257 | 1 |  | 25 |  |  |  | 25 | [8 empty] | 7.5 | [9 empty] | 5 | [12 empty] | 7.5 |  | 25 |  | 5
720 | 759 | 1263 | 1.5 |  | 25 |  |  |  | 25 | [8 empty] | 7.5 | [9 empty] | 2.5 | [12 empty] | 10 |  | 25 |  | 5
676 | 714 | 1276 | 1 |  | 25 |  |  |  | 25 | [8 empty] | 5 | [9 empty] | 7.5 | [12 empty] | 10 |  | 25 |  | 2.5
817 | 856 | 1359 | 2 | [5 empty] | 36 | [8 empty] | 19.2 | [24 empty] | 36 |  | 4.8 |  |  | 4
675 | 735 | 1255 | 2.5 |  | 15 |  |  |  | 40 | [8 empty] | 5 | [9 empty] | 10 | [12 empty] | 10 |  | 20
643 | 698 | 1220 | 1.5 |  | 35 |  |  |  | 40 | [8 empty] | 5 | [9 empty] | 10 | [12 empty] | 10
881 | 918 | 1518 | 6 | [5 empty] | 41 | [8 empty] | 6 | 10 | [8 empty] | 15 |  | 2 | [8 empty] | 6 | [6 empty] | 20
858 | 920 | 1503 | 8 | [5 empty] | 43 | [8 empty] | 6 | 10 | [8 empty] | 15 |  | 2 | [8 empty] | 4 | [6 empty] | 20
856 | 913 | 1500 | 6 | [5 empty] | 45 | [8 empty] | 6 | 10 | [8 empty] | 15 |  | 2 | [8 empty] | 2 | [6 empty] | 20
854 | 909 | 1494 | 5 | [5 empty] | 47 | [8 empty] | 6 | 10 | [8 empty] | 15 |  | 2 | [15 empty] | 20
844 | 880 | 1446 | 8 | [5 empty] | 48 | [8 empty] | 6 | 14 | [8 empty] | 15 | [8 empty] | 2 | [8 empty] | 15
820 | 870 | 1397 | 5 | [5 empty] | 36 | [8 empty] | 19.2 | [24 empty] | 36 |  | 4.8 |  |  | 4
882 | 927 | 1494 | 2.5 | [5 empty] | 56 | [8 empty] | 22 | [11 empty] | 6 | [12 empty] | 16
793 | 832 | 1401 | 8 |  |  | 5 |  |  | 56 | [8 empty] | 6 | 12 | [8 empty] | 12 | [8 empty] | 2 | [8 empty] | 7
823 | 868 | 1496 | 2 | [5 empty] | 56.8 | [8 empty] | 24 | [29 empty] | 5
793 | 829 | 1416 | 6 | [5 empty] | 58 | [8 empty] | 6 | [9 empty] | 15 |  |  |  | 14514 |  |  |  |  | 2 |  |  |  |  | 111 |  |  |  | 5
847 | 927 | 1366 | 2 | [5 empty] | 40.608 |  |  | 6 | [5 empty] | 22.56 | 3.76 | [23 empty] | 27.072
825 | 875 | 1407 | 4 | [5 empty] | 43.2 | [8 empty] | 19.2 | [24 empty] | 28.8 |  | 4.8 |  |  | 4
831 | 874 | 1474 | 3.5 | [5 empty] | 45 | [8 empty] | 20 | [24 empty] | 30 |  | 5 | 3 |  | 4
827 | 871 | 1462 | 4 | [5 empty] | 45 | [8 empty] | 20 | [24 empty] | 30 |  | 5 | 1 |  | 4
818 | 859 | 1414 | 2 | [5 empty] | 42.75 | [8 empty] | 19 | 1 | [23 empty] | 28.5 |  | 4.75 |  |  | 4
825 | 866 | 1396 | 2 | [5 empty] | 42.75 | [8 empty] | 19 | [19 empty] | 1 |  |  |  |  | 28.5 |  | 4.75 |  |  | 4
901 | 960 | 1490 | 5 | [5 empty] | 61 | [8 empty] | 15 | 7 | [10 empty] | 2 | [7 empty] | 8 |  |  |  |  | 5 |  |  | 2
905 | 916 | 1490 | 5 | [5 empty] | 61 | [8 empty] | 15 | 7 | [10 empty] | 2 | [7 empty] | 8 |  |  |  |  | 7
771 | 830 | 1389 | 3 | [5 empty] | 63 | [8 empty] | 6 | 14 | [8 empty] | 15 | [8 empty] | 2
745 | 806 | 1322 | 3 | [5 empty] | 65.5 | [8 empty] | 5.5 | 4 | [6 empty] | 4 |  | 5 | [12 empty] | 12 |  |  |  |  | 4
897 | 981 | 1497 | 2 | [5 empty] | 66 | [8 empty] | 22 | [11 empty] | 6 | [8 empty] | 6
920 | 941 | 1483 | 3.5 | [5 empty] | 67 | [8 empty] | 22 | 5 | [10 empty] | 6
882 | 970 | 1497 | 3 | [5 empty] | 67 | [8 empty] | 22 | [11 empty] | 6 | [8 empty] | 5
896 | 941 | 1414 | 2 | [5 empty] | 68 | [8 empty] | 22 | [11 empty] | 6 | [12 empty] | 4
872 | 907 | 1470 | 1.5 |  | 4 |  |  |  | 68 | [8 empty] | 22 | [11 empty] | 6
959 | 1019 | 1438 | 2 | [5 empty] | 65.28 | [8 empty] | 19.2 | [14 empty] | 6.72 | [11 empty] | 4.8 |  |  | 4
874 | 910 | 1503 | 1.5 |  | 3 |  |  |  | 69 | [8 empty] | 22 | [11 empty] | 6
952 | 1012 | 1411 | 3 | [5 empty] | 66.24 | [8 empty] | 19.2 | [14 empty] | 5.76 | [11 empty] | 4.8 |  |  | 4
850 | 924 | 1437 | 3.5 | [5 empty] | 70 | 3 | [7 empty] | 20 | [11 empty] | 3 | [17 empty] | 4
907 | 969 | 1508 | 3.5 | [5 empty] | 70 | [8 empty] | 22 | 2 | [10 empty] | 6
867 | 970 | 1521 | 3 | [5 empty] | 70 | [8 empty] | 22 | [11 empty] | 6 | [8 empty] | 2
828 | 878 | 1413 | 3.5 | [5 empty] | 50.4 | [8 empty] | 19.2 | [24 empty] | 21.6 |  | 4.8 |  |  | 4
858 | 893 | 1485 | 1.5 | [5 empty] | 70.83 | 4.17 | [7 empty] | 16.67 | [26 empty] | 8.33
850 | 928 | 1432 | 4 | [5 empty] | 71 | 3 | [7 empty] | 20 | [11 empty] | 2 | [17 empty] | 4
883 | 926 | 1507 | 2 |  | 1 |  |  |  | 71 | [8 empty] | 22 | [11 empty] | 6
819 | 865 | 1494 | 1.5 | [5 empty] | 71 | [8 empty] | 23 | [29 empty] | 6
865 | 982 | 1485 | 3.5 | [5 empty] | 68.16 | [8 empty] | 23.04 | [15 empty] | 4.8 | [13 empty] | 4
863 | 991 | 1474 | 3.5 | [5 empty] | 68.16 | [8 empty] | 23.04 | [14 empty] | 4.8 | [14 empty] | 4
719 | 757 | 1305 | 1 | [5 empty] | 71 | [8 empty] | 2 | 2 | [8 empty] | 10 | [12 empty] | 12 | [6 empty] | 3
869 | 969 | 1397 | 3.5 | [5 empty] | 68.16 | [8 empty] | 19.2 | [14 empty] | 3.84 | [11 empty] | 4.8 |  |  | 4
847 | 883 | 1461 | 2.5 | [5 empty] | 71.67 | [8 empty] | 16.67 | [19 empty] | 3.33 | [6 empty] | 8.33
905 | 933 | 1424 | 3 | [5 empty] | 69.12 | [8 empty] | 19.2 | [11 empty] | 4 | [14 empty] | 3.84 |  |  | 3.84
855 | 903 | 1416 | 2 | [5 empty] | 70.56 | [8 empty] | 19.6 | [11 empty] | 2 | [14 empty] | 3.92 |  |  | 3.92
898 | 950 | 1413 | 2 | [5 empty] | 72 | [8 empty] | 22 | [11 empty] | 6
917 | 979 | 1415 | 4 | [5 empty] | 70.56 | [8 empty] | 21.56 | [11 empty] | 5.88 | [18 empty] | 2
880 | 957 | 1406 | 2 | [5 empty] | 66.96 |  |  | 7 | [5 empty] | 22.32 | 3.72
853 | 942 | 1401 | 2 | [5 empty] | 68.4 |  |  | 5 | [5 empty] | 22.8 | 3.8
710 | 750 | 1296 | 1 | [5 empty] | 72 | [8 empty] | 2 | [9 empty] | 9 | [12 empty] | 9 |  |  |  |  | 8
841 | 916 | 1446 | 3 | [5 empty] | 72 | 3 | [7 empty] | 20 | [11 empty] | 1 | [17 empty] | 4
852 | 885 | 1458 | 2.5 | [5 empty] | 72.5 | 2.5 | [7 empty] | 16.67 | [26 empty] | 8.33
744 | 801 | 1283 | 2 | [5 empty] | 73 | [8 empty] | 4 | 4 | [6 empty] | 3 |  | 4 | [12 empty] | 10 |  |  |  | 2
844 | 914 | 1440 | 2.5 | [5 empty] | 70.08 | [8 empty] | 19.2 | [14 empty] | 2.88 | [11 empty] | 4.8 |  |  | 4
848 | 873 | 1483 | 2 | [5 empty] | 73.85 | [8 empty] | 15.38 | [19 empty] | 3.08 | [6 empty] | 7.69
840 | 865 | 1492 | 2 | [5 empty] | 74.81 | [8 empty] | 14.81 | [19 empty] | 2.96 | [6 empty] | 7.41
758 | 799 | 1263 | 3 | [5 empty] | 74 | [8 empty] | 4 | 5 | [8 empty] | 4 | [12 empty] | 10 |  |  |  | 3
836 | 882 | 1459 | 1 | [5 empty] | 71.04 | [8 empty] | 19.2 | [14 empty] | 0.96 | [11 empty] | 4.8 |  |  | 4
839 | 862 | 1496 | 1.5 | [5 empty] | 75.71 | [8 empty] | 14.29 | [19 empty] | 2.86 | [6 empty] | 7.14
812 | 870 | 1425 | 1 | [5 empty] | 73.5 | [8 empty] | 14.7 | [26 empty] | 9.8 |  |  | 2
867 | 919 | 1469 | 0.75 | [5 empty] | 74.25 | [8 empty] | 14.85 | [19 empty] | 1 | [6 empty] | 9.9
707 | 743 | 1286 | 1.5 | [5 empty] | 75 | [8 empty] | 2 | [9 empty] | 9 | [12 empty] | 9 |  |  |  |  | 5
738 | 798 | 1230 | 2.5 | [5 empty] | 75 | [8 empty] | 4 | 2 | [6 empty] | 3 |  | 4 | [12 empty] | 10 |  |  |  | 2
779 | 795 | 1292 | 1 | [5 empty] | 76 | [8 empty] | 5 | [9 empty] | 7 | [12 empty] | 8.7 |  |  |  | 3.3
750 | 793 | 1250 | 3.5 | [5 empty] | 76 | [8 empty] | 4 | 3 | [8 empty] | 4 | [12 empty] | 10 |  |  |  | 3
780 | 832 | 1258 | 2.5 | [5 empty] | 76 | [8 empty] | 10 | [22 empty] | 5 |  |  |  | 9
742 | 783 | 1264 | 2.5 | [5 empty] | 77 | [8 empty] | 4 | 2 | [8 empty] | 4 | [12 empty] | 10 |  |  |  | 3
742 | 780 | 1268 | 1.5 | [5 empty] | 78 | [8 empty] | 4 | 1 | [8 empty] | 4 | [12 empty] | 10 |  |  |  | 3
809 | 864 | 1475 | 2 | [5 empty] | 56.8 | [8 empty] | 23 | [24 empty] | 14.2 |  |  |  |  | 6
830 | 880 | 1431 | 2.5 | [5 empty] | 57.6 | [8 empty] | 19.2 | [24 empty] | 14.4 |  | 4.8 |  |  | 4
717 | 767 | 1318 | 1 | [5 empty] | 72.9 |  |  |  | 0 | [14 empty] | 12.6 | [12 empty] | 9 |  |  |  | 2.7
860 | 945 | 1385 | 2 | [5 empty] | 60.912 |  |  | 6 | [5 empty] | 22.56 | 3.76 | [23 empty] | 6.768
553 | 603 | 955 | 2 |  | 22 | 3 | [8 empty] | 20 | [18 empty] | 55
572 | 617 | 952 | 5 | [11 empty] | 15 | [18 empty] | 60 | [8 empty] | 25
785 | 874 | 1280 | 10 |  | 9.75 |  |  |  |  | 48 | 29.25 |  |  |  | 13
416 | 436 | 778 | 9 | [11 empty] | 10 | [5 empty] | 0 | [21 empty] | 25 |  |  |  | 0
425 | 448 | 789 | 12 | [11 empty] | 10 | [5 empty] | 0 | [21 empty] | 25 |  |  |  | 0
427 | 453 | 776 | 15 | [11 empty] | 10 | [5 empty] | 0 | [21 empty] | 25 |  |  |  | 0
413 | 467 | 718 | 12 |  | 5 | [5 empty] | 10 |  |  |  | 16 | [5 empty] | 32 | [21 empty] | 5 |  |  |  | 32
403 | 451 | 712 | 10 |  | 5 | [5 empty] | 15 |  |  |  | 16 | [5 empty] | 32 | [25 empty] | 32
416 | 471 | 739 | 10 |  | 5 | [5 empty] | 7 |  |  |  | 16 | [5 empty] | 32 | [25 empty] | 32
426 | 491 | 881 | 2 | [11 empty] | 18 | [31 empty] | 55
425 | 498 | 852 | 3 | [7 empty] | 20 |  |  |  | 17.5 | [15 empty] | 7.5 | [15 empty] | 55
452 | 503 | 860 | 3 | [7 empty] | 15 |  |  |  | 25 | [15 empty] | 5 | [15 empty] | 55
467 | 547 | 835 | 5 |  | 10 | [5 empty] | 10 |  |  |  | 25 | [31 empty] | 55
465 | 542 | 822 | 9 |  | 5 | [5 empty] | 10 |  |  |  | 25 | [27 empty] | 5 |  |  |  | 55
425 | 499 | 790 | 8 | [11 empty] | 17 | [31 empty] | 57
416 | 475 | 750 | 8 | [11 empty] | 16 | [31 empty] | 59
401 | 481 | 759 | 5 | [7 empty] | 20 |  |  |  | 15 | [15 empty] | 5 | [15 empty] | 60
413 | 459 | 729 | 10.5 | [11 empty] | 15 | [31 empty] | 61
417 | 446 | 738 | 10 | [11 empty] | 14 | [31 empty] | 62
429 | 471 | 698 | 16 |  | 6 | [5 empty] | 9.96 |  |  |  | 14 | [15 empty] | 2.04 | [11 empty] | 6 |  |  |  | 62
415 | 477 | 708 | 16 |  | 4 | [5 empty] | 13.28 |  |  |  | 14 | [15 empty] | 2.72 | [11 empty] | 4 |  |  |  | 62
423 | 452 | 744 | 12 |  | 12 | [5 empty] | 12 |  |  |  | 14 | [31 empty] | 62
406 | 458 | 739 | 5 | [7 empty] | 17 |  |  |  | 14 | [15 empty] | 7 | [15 empty] | 62
405 | 456 | 730 | 5 | [7 empty] | 19 |  |  |  | 14 | [15 empty] | 5 | [15 empty] | 62
401 | 455 | 722 | 5 | [7 empty] | 22 |  |  |  | 14 | [15 empty] | 2 | [15 empty] | 62
387 | 421 | 710 | 10 | [7 empty] | 24 |  |  |  | 10.8 | [20 empty] | 3.2 | [10 empty] | 62
386 | 440 | 719 | 10 | [7 empty] | 24 |  |  |  | 9.8 | [20 empty] | 4.2 | [10 empty] | 62
390 | 445 | 713 | 6 | [5 empty] | 5 |  | 15 |  |  |  | 12.5 | [15 empty] | 5 | [15 empty] | 62.5
391 | 464 | 711 | 7 | [5 empty] | 2.5 |  | 17.5 |  |  |  | 12.5 | [15 empty] | 5 | [15 empty] | 62.5
408 | 448 | 709 | 10 | [11 empty] | 15 | [31 empty] | 63
380 | 458 | 716 | 5 | [7 empty] | 20 |  |  |  | 10 | [15 empty] | 5 | [15 empty] | 65
395 | 449 | 731 | 2 | [7 empty] | 20 |  |  |  | 14 | [31 empty] | 66
405 | 431 | 724 | 1 | [11 empty] | 14 | [31 empty] | 68
404 | 429 | 763 | 0.5 | [11 empty] | 14 | [31 empty] | 70
439 | 476 | 869 | 12 | [11 empty] | 10 | [5 empty] | 13 | [21 empty] | 25 |  |  |  | 52
427 | 491 | 778 | 14 | [7 empty] | 31 | [13 empty] | 5.4 |  |  |  |  | 6.6 | [5 empty] | 57
428 | 502 | 777 | 10 | [7 empty] | 31.5 | [13 empty] | 2.3 |  |  |  |  | 9.2 | [5 empty] | 57
427 | 490 | 753 | 8 | [7 empty] | 30.5 | [22 empty] | 11 |  | 58.5
424 | 482 | 769 | 4 | [7 empty] | 31 | [22 empty] | 10 |  | 59
453 | 498 | 811 | 1 |  | 23.6 | [12 empty] | 2.89 | [17 empty] | 60 | [10 empty] | 13.51
456 | 495 | 839 | 4 |  | 23.6 | [24 empty] | 0.75 | [5 empty] | 60 | [10 empty] | 15.65
453 | 494 | 828 | 1.5 |  | 23.6 | [24 empty] | 0.5 | [5 empty] | 60 | [8 empty] | 0.1 |  | 15.8
457 | 492 | 828 | 1 |  | 23.6 | [30 empty] | 60 | [8 empty] | 0.5 |  | 15.9
456 | 492 | 829 | 4 |  | 23.6 | [24 empty] | 0.5 | [5 empty] | 60 | [10 empty] | 15.9
456 | 491 | 829 | 3.5 |  | 23.6 | [24 empty] | 0.25 | [5 empty] | 60 | [10 empty] | 16.15
425 | 485 | 755 | 8 | [7 empty] | 28.5 | [22 empty] | 11 |  | 60.5
420 | 480 | 762 | 4 |  |  |  | 10 |  |  |  | 29 | [24 empty] | 61
427 | 483 | 748 | 9 | [7 empty] | 26.5 | [22 empty] | 11 |  | 62.5
425 | 469 | 773 | 4 | [7 empty] | 27.5 | [22 empty] | 9 |  | 63.5
427 | 465 | 733 | 6 | [7 empty] | 15 | [19 empty] | 10 |  |  |  |  | 65 | 10
420 | 464 | 683 | 9 | [7 empty] | 15 | [18 empty] | 2 | 10 |  |  | 8 |  | 65
430 | 472 | 748 | 10 | 5 | [6 empty] | 15 | [19 empty] | 5 |  |  | 10 |  | 65
422 | 492 | 750 | 3 | [7 empty] | 25 | 10 | [23 empty] | 65
413 | 473 | 739 | 7 | [7 empty] | 25 | [22 empty] | 10 |  | 65
417 | 473 | 751 | 1 | [7 empty] | 25 |  |  |  |  | 10 | [19 empty] | 65
413 | 446 | 784 | 1 | [7 empty] | 25 | [15 empty] | 10 | [8 empty] | 65
440 | 477 | 726 | 11 |  | 7.5 | [5 empty] | 7.5 | [17 empty] | 5 |  | 5 |  |  | 10 |  | 65
434 | 472 | 718 | 14 |  | 7.5 | [5 empty] | 7.5 | [17 empty] | 5 | 5 | 5 |  |  | 5 |  | 65
430 | 459 | 728 | 9 |  | 7.5 | [5 empty] | 7.5 | [17 empty] | 5 | 10 | 5 |  |  |  |  | 65
459 | 501 | 805 | 3.5 |  | 20 | [19 empty] | 15 | [10 empty] | 65
414 | 487 | 733 | 5 | [7 empty] | 25 | [21 empty] | 10 |  |  | 65
437 | 473 | 747 | 4 |  | 15 | [25 empty] | 7 |  |  | 10 |  | 68
439 | 475 | 757 | 7 |  | 15 | [25 empty] | 6 |  |  | 10 |  | 69
474 | 474 | 803 | 0.4 |  | 13 | [30 empty] | 70 | [10 empty] | 17
467 | 489 | 844 | 1.5 |  | 15 | [19 empty] | 15 | [10 empty] | 70
429 | 437 | 887 | 0.1 |  | 18 | [19 empty] | 5 | [10 empty] | 77
451 | 479 | 796 | 0.5 |  | 18 | [30 empty] | 71 | [10 empty] | 11
442 | 489 | 780 | 3.5 |  | 15 | [25 empty] | 2 |  |  | 10 |  | 73
449 | 482 | 799 | 3 |  | 15 | [28 empty] | 10 |  | 75
454 | 471 | 878 | 0.6 |  | 10 | [19 empty] | 10 | [10 empty] | 80
763 | 856 | 1364 | 2 |  | 42 | [5 empty] | 5 |  |  | 20 | 8 | [22 empty] | 20.5 | [6 empty] | 4.5
780 | 846 | 1363 | 3 |  | 42 | [5 empty] | 5 |  |  | 19 | 8 | [22 empty] | 22.5 | [6 empty] | 3.5
748 | 803 | 1366 | 0.5 |  | 42 | [5 empty] | 5 |  |  | 20 | 8 | [22 empty] | 25
830 | 876 | 1304 | 2 |  | 59 | [8 empty] | 16 | [23 empty] | 20 | [6 empty] | 5
745 | 795 | 1348 | 3 |  | 43.2 |  |  |  | 28.8 | [8 empty] | 19.2 | [26 empty] | 4.8 |  |  | 4
860 | 891 | 1390 | 1.5 |  | 60 | [32 empty] | 15 | [9 empty] | 25
875 | 902 | 1413 | 2 |  | 60 | [32 empty] | 10 | [9 empty] | 30
891 | 924 | 1478 | 1 |  | 60 | [42 empty] | 40
826 | 896 | 1379 | 2 |  | 60 | [8 empty] | 5 | 5 | [22 empty] | 20 | [9 empty] | 10
867 | 927 | 1379 | 2 |  | 61 | [9 empty] | 4 | [22 empty] | 22 | [9 empty] | 7 | 6
750 | 795 | 1356 | 2.5 |  | 50.4 |  |  |  | 21.6 | [8 empty] | 19.2 | [26 empty] | 4.8 |  |  | 4
755 | 795 | 1381 | 2 |  | 57.6 |  |  |  | 14.4 | [8 empty] | 19.2 | [26 empty] | 4.8 |  |  | 4
426 | 439 | 734 | 0.3 | 36 | 36 | [11 empty] | 28
429 | 451 | 733 | 0.3 | 38 | 38 | [11 empty] | 24
590 | 671 | 991 | 25 | 40 | 40 | [35 empty] | 20
645 | 685 | 1136 | 2 | 73.5 | [6 empty] | 10 | [33 empty] | 16.5
642 | 686 | 1128 | 2 | 77 | [6 empty] | 6 | [33 empty] | 17
610 | 683 | 1005 | 5 | 79 | [6 empty] | 3 | [19 empty] | 3 | [9 empty] | 5 |  |  |  | 10
614 | 684 | 1001 | 4 | 79 | [6 empty] | 5 | [19 empty] | 1 | [9 empty] | 5 |  |  |  | 10
635 | 675 | 1086 | 0.75 | 79.5 | [6 empty] | 4 | [33 empty] | 16.5
382 | 402 | 705 | 1.5 | [7 empty] | 25 |  |  |  | 7 | [11 empty] | 68
367 | 402 | 743 | 1.5 | [11 empty] | 3 | [11 empty] | 72
695 | 796 | 1187 | 15 | [6 empty] | 6 | 36 |  |  |  | 8 | [15 empty] | 8 | [6 empty] | 42
695 | 779 | 1131 | 25 |  | 6 | [5 empty] | 36 |  |  |  | 8 | [15 empty] | 8 | [6 empty] | 42
704 | 731 | 1212 | 4 | [7 empty] | 36 |  |  | 6 | 8 | [15 empty] | 8 | [6 empty] | 42
706 | 799 | 1213 | 9 | [5 empty] | 4 |  | 36 |  |  |  | 8 | [15 empty] | 8 | [6 empty] | 44
709 | 759 | 1209 | 9 | [7 empty] | 36 |  |  |  | 8 | [15 empty] | 8 | [6 empty] | 44 | [9 empty] | 4
705 | 795 | 1153 | 25 | 4 | [6 empty] | 36 |  |  |  | 8 | [15 empty] | 8 | [6 empty] | 44
693 | 791 | 1176 | 15 | [7 empty] | 40 |  |  |  | 8 | [15 empty] | 8 | [6 empty] | 44
697 | 813 | 1129 | 35 | [7 empty] | 27.64 |  |  |  | 8 | [15 empty] | 8.36 | [6 empty] | 46 | [5 empty] | 10
705 | 806 | 1169 | 10 | [5 empty] | 2 |  | 36 |  |  |  | 8 | [15 empty] | 8 | [6 empty] | 46
707 | 765 | 1150 | 10 | [7 empty] | 36 |  |  |  | 8 | [15 empty] | 8 | [6 empty] | 46 | [9 empty] | 2
699 | 794 | 1140 | 30 | 2 | [6 empty] | 36 |  |  |  | 8 | [15 empty] | 8 | [6 empty] | 46
692 | 795 | 1145 | 20 | [7 empty] | 38 |  |  |  | 8 | [15 empty] | 8 | [6 empty] | 46
656 | 724 | 1072 | 8 |  | 12 | [5 empty] | 14 | [26 empty] | 48 | [5 empty] | 18 |  |  |  | 8
699 | 794 | 1140 | 30 | 2 | [6 empty] | 34 |  |  |  | 8 | [15 empty] | 8 | [6 empty] | 48
690 | 791 | 1143 | 25 | [7 empty] | 36 |  |  |  | 8 | [15 empty] | 8 | [6 empty] | 48
698 | 765 | 1125 | 10 | [7 empty] | 37 |  |  |  | 7 | [15 empty] | 8 | [6 empty] | 48
699 | 769 | 1121 | 10 | [7 empty] | 40 |  |  |  | 7 | [15 empty] | 5 | [6 empty] | 48
700 | 761 | 1152 | 12 | [7 empty] | 43 |  |  |  | 7 | [15 empty] | 2 | [6 empty] | 48
698 | 758 | 1208 | 5 | [7 empty] | 45 |  |  |  | 7 | [22 empty] | 48
416 | 471 | 922 | 3 | [7 empty] | 47.5 |  |  |  | 4 | [22 empty] | 48 | [7 empty] | 0.5
415 | 470 | 920 | 3 |  | 0.5 | [5 empty] | 47.5 |  |  |  | 4 | [22 empty] | 48
417 | 471 | 922 | 3 | [7 empty] | 47.7 |  |  |  | 4 | [22 empty] | 48 |  |  |  |  | 0.3
631 | 669 | 1087 | 3 |  | 20 | [5 empty] | 14 |  |  | 17 | [23 empty] | 49
665 | 736 | 1146 | 16 | [7 empty] | 36.86 |  |  | 1.94 | 9.7 | [14 empty] | 3 | [7 empty] | 48.5
681 | 741 | 1145 | 18 | [7 empty] | 37.62 |  |  | 1.98 | 9.9 | [14 empty] | 1 | [7 empty] | 49.5
680 | 780 | 1148 | 15 | [7 empty] | 34 |  |  |  | 8 | [15 empty] | 8 | [6 empty] | 50
687 | 746 | 1154 | 5 | [7 empty] | 38 |  |  | 2 | 10 | [22 empty] | 50
669 | 727 | 1171 | 4 | [7 empty] | 43 | [19 empty] | 7 | [6 empty] | 50
668 | 719 | 1192 | 2 | [7 empty] | 48 | [19 empty] | 2 | [6 empty] | 50
775 | 828 | 1258 | 2 | [11 empty] | 16 | [22 empty] | 51 |  |  |  |  | 33
668 | 766 | 1069 | 5 |  | 10 | [5 empty] | 19 |  |  |  | 14 | [14 empty] | 4 | [7 empty] | 53
714 | 787 | 1112 | 5 |  | 10 | [5 empty] | 19 |  |  |  | 15 | [14 empty] | 2 | [7 empty] | 54
696 | 746 | 1201 | 2 | [7 empty] | 46 | [26 empty] | 54
753 | 806 | 1222 | 14 | [7 empty] | 4.65 |  |  |  | 18.6 | [15 empty] | 7 | [6 empty] | 51.15 |  |  |  |  | 18.6
740 | 805 | 1246 | 16 | [7 empty] | 4.85 |  |  |  | 19.4 | [15 empty] | 3 | [6 empty] | 53.35 |  |  |  |  | 19.4
761 | 840 | 1245 | 2.5 | [11 empty] | 20 | [22 empty] | 55 |  |  |  |  | 25
690 | 757 | 1158 | 5.2 |  | 5 | [5 empty] | 30 |  |  |  | 10 | [22 empty] | 55
753 | 802 | 1245 | 2 | [7 empty] | 6 |  |  |  | 16 | [22 empty] | 56 |  |  |  |  | 22
743 | 792 | 1258 | 7 | [11 empty] | 16 | [22 empty] | 56 |  |  |  |  | 28
686 | 758 | 1270 | 12 |  | 0 | [5 empty] | 25 |  |  |  | 15 | [22 empty] | 60
687 | 770 | 1263 | 12 |  | 5 | [5 empty] | 20 |  |  |  | 15 | [22 empty] | 60
687 | 782 | 1235 | 15 |  | 10 | [5 empty] | 15 |  |  |  | 15 | [22 empty] | 60
677 | 720 | 1145 | 10 |  | 8 | [5 empty] | 20 |  |  | 5 | 10 | [22 empty] | 57
670 | 738 | 1155 | 5.5 |  | 14.15 | [5 empty] | 13.65 |  |  |  | 10.7 | [22 empty] | 61.5
663 | 747 | 1189 | 5 | [5 empty] | 4.75 |  | 21.85 |  |  |  | 9.5 | [15 empty] | 5 | [6 empty] | 58.9
656 | 753 | 1175 | 4 | [5 empty] | 4.95 |  | 22.77 |  |  |  | 9.9 | [15 empty] | 1 | [6 empty] | 61.38
672 | 744 | 1172 | 7.5 |  | 17.45 | [5 empty] | 7.95 |  |  |  | 12.1 | [22 empty] | 62.5
658 | 730 | 1166 | 6 |  | 15.1 | [5 empty] | 10.7 |  |  |  | 10.7 | [22 empty] | 63.5
647 | 710 | 1165 | 4 | [7 empty] | 14.4 |  |  |  | 8.7 | [22 empty] | 65
630 | 733 | 1211 | 3 |  | 6.5 | [5 empty] | 22.4 |  |  |  | 5.6 | [22 empty] | 65.5
625 | 707 | 1171 | 10 |  | 8.5 | [5 empty] | 13.5 |  |  |  | 8 | [22 empty] | 70
630 | 689 | 1200 | 1.5 |  | 3 | [5 empty] | 19 |  |  |  | 8 | [22 empty] | 70
640 | 710 | 1220 | 1.5 |  | 19 | [5 empty] | 3 |  |  |  | 8 | [22 empty] | 70
898.4 | 948.6 | 1412.6 | 2 | [5 empty] | 72 | [8 empty] | 22 | [11 empty] | 6
636 | 690 | 1078 | 1.5 | [11 empty] | 24 | [14 empty] | 56 | [12 empty] | 20
645 | 760 | 1034 | 25 | [11 empty] | 24 | [6 empty] | 20 | [7 empty] | 36 | [12 empty] | 20
914.5 | 973.7 | 1416 | 3 | [5 empty] | 0 |  |  |  |  | 2 |  |  |  | 0 | [11 empty] | 0
348 | 383 | 654 | 0.5 |  |  |  |  | 55 |  |  | 25 | [33 empty] | 20
395 | 420 | 664 | 1 |  |  |  |  | 46 |  |  | 29 | [19 empty] | 5 | [13 empty] | 20
686 | 759 | 1283 | 1 |  | 30 | [5 empty] | 32 |  |  | 50 | [25 empty] | 3
688 | 733 | 1207 | 2 |  | 15 | [5 empty] | 25 |  |  | 50 | [25 empty] | 3 |  |  |  | 7
680 | 741 | 1142 | 5 |  | 15 | [5 empty] | 25 |  |  | 45 | [23 empty] | 5 |  | 3 |  |  |  | 7
621 | 668 | 1009 | 8 |  | 8 | [5 empty] | 9 |  |  | 40 | [23 empty] | 25 | [5 empty] | 18
649 | 699 | 1167 | 3 |  | 9.06 | [5 empty] | 36.24 |  |  | 43.15 | [23 empty] | 9.59 |  | 1.96
650 | 692 | 1167 | 2 |  | 7.06 | [5 empty] | 37.04 |  |  | 44.1 | [23 empty] | 9.8 |  | 2
641 | 680 | 1167 | 1 |  | 0 | [5 empty] | 0 |  |  | 0 | [23 empty] | 0
684 | 729 | 1195 | 3 | [6 empty] | 8.4 | 46.72 | [26 empty] | 7.6
683 | 726 | 1185 | 4 |  | 8.8 | [5 empty] | 43.8 | [26 empty] | 7.6
687 | 747 | 1279 | 3 | 20 | [6 empty] | 30 |  |  | 40 | [23 empty] | 10
407 | 427 | 809 | 2 | [7 empty] | 7.7 | [19 empty] | 30.8 |  |  |  | 30.8 | 30.8
391 | 425 | 796 | 1.1 | [27 empty] | 38.4 |  |  |  | 23.2 | 38.4
387 | 420 | 833 | 3 | [7 empty] | 7.7 | [19 empty] | 38.5 |  |  |  | 23.1 | 30.8
414 | 445 | 805 | 0.8 | [7 empty] | 7.7 | [19 empty] | 46.2 |  |  |  | 30.5 | 15.4
407 | 439 | 809 | 0.3 | [27 empty] | 46.2 |  |  |  | 38.4 | 15.3
393 | 427 | 880 | 0.5 | [27 empty] | 46.2 |  |  |  | 23.1 | 30.7
426 | 466 | 797 | 1.2 | [7 empty] | 7.7 | [19 empty] | 50 |  |  |  | 30.8 | 19.2
433 | 463 | 831 | 0.5 | [7 empty] | 7.7 | [19 empty] | 53.8 |  |  |  | 23.1 | 15.4
407 | 463 | 877 | 0.5 | [7 empty] | 7.7 | [19 empty] | 53.8 |  |  |  | 15.4 | 23.1
486 | 526 | 920 | 0.7 | [31 empty] | 23.1 | 15.4
395 | 420 | 664 | 1 |  |  |  |  | 46 |  |  | 29 | [19 empty] | 5 | [13 empty] | 20
393 | 427 | 651 | 2 | [7 empty] | 29.2
399 | 436 | 680 | 4 | [7 empty] | 35 | [23 empty] | 40 | 25
445 | 469 | 744 | 6 |  | 8 | [5 empty] | 15 |  |  |  | 11 | [9 empty] | 61 | [17 empty] | 5
400 | 438 | 678 | 6 | [7 empty] | 30 | [23 empty] | 45 | 25
401 | 436 | 717 | 1 | [7 empty] | 25 | [23 empty] | 45 | 30
399 | 440 | 673 | 6 | [7 empty] | 30 | [23 empty] | 47.5
399 | 441 | 654 | 10 | [7 empty] | 25 | [17 empty] | 5 | [5 empty] | 50 | 20
400 | 442 | 663 | 10 | [7 empty] | 27.5 | [23 empty] | 50 | 22.5
411 | 441 | 731 | 1 | [7 empty] | 20 |  |  |  | 10 | [19 empty] | 50 | 20
400 | 439 | 655 | 9 | [7 empty] | 25 | [23 empty] | 50 | 25
402 | 439 | 731 | 2 | [7 empty] | 20 | [23 empty] | 50 | 30
379 | 430 | 717 | 1 | [7 empty] | 23 | [17 empty] | 11 | [5 empty] | 55 | 11
397 | 437 | 706 | 3 | [7 empty] | 30 | [23 empty] | 55 | 15
398 | 428 | 668 | 8 | [7 empty] | 30 | [23 empty] | 55 | 25
383 | 428 | 702 | 2 | [25 empty] | 25 | [5 empty] | 55 | 20
421 | 477 | 806 | 2 | [11 empty] | 15 | [13 empty] | 10 | [5 empty] | 55 | 20
448 | 484 | 745 | 1.5 | [11 empty] | 19 | [13 empty] | 6 | [5 empty] | 55 | 20
387 | 419 | 696 | 0.5 | [25 empty] | 30 | [5 empty] | 55 | 15
483 | 531 | 868 | 2 | [11 empty] | 30 | [15 empty] | 10 |  |  |  | 60
378 | 415 | 660 | 4 | [25 empty] | 20 | [5 empty] | 60 | 20
377 | 409 | 744 | 1 | [25 empty] | 15 | [5 empty] | 60 | 25
379 | 427 | 650 | 6 | [25 empty] | 25 | [5 empty] | 60 | 15
396 | 428 | 678 | 1 | [7 empty] | 25 | [23 empty] | 60 | 15
375 | 412 | 640 | 10 | [25 empty] | 20 | [5 empty] | 62.5 | 17.5
403 | 449 | 746 | 6 | [11 empty] | 10 | [13 empty] | 10 | [5 empty] | 60 | 20
401 | 450 | 755 | 2 | [7 empty] | 20 |  |  |  | 11 | [19 empty] | 60 | 9
396 | 428 | 687 | 1 | [7 empty] | 25 | [23 empty] | 60 | 15
394 | 426 | 701 | 1 | [7 empty] | 27 | [23 empty] | 60 | 13
383 | 409 | 682 | 4 | [7 empty] | 20 | [23 empty] | 65 | 15
403 | 424 | 757 | 0.5 | [7 empty] | 30 | [23 empty] | 65 | 5
380 | 405 | 668 | 5 | [25 empty] | 15 | [5 empty] | 65 | 20
387 | 405 | 759 | 0.5 | [25 empty] | 10 | [5 empty] | 65 | 25
377 | 412 | 659 | 2 | [25 empty] | 25 | [5 empty] | 65 | 10
385 | 407 | 713 | 1 | [7 empty] | 20 | [23 empty] | 70 | 10
356 | 385 | 702 | 0.5 | [7 empty] | 10 | [23 empty] | 70 | 20
367 | 425 | 685 | 10 | [7 empty] | 20 | [9 empty] | 70 |  |  |  |  | 10
375 | 422 | 648 | 8 | [7 empty] | 19 | [9 empty] | 70 |  |  |  |  | 11
341 | 408 | 722 | 2 | [7 empty] | 20 |  |  |  | 10 | [5 empty] | 70
386 | 418 | 681 | 8 | [7 empty] | 18 | [9 empty] | 70 |  |  |  |  | 12
359 | 377 | 714 | 3 |  | 10 | [5 empty] | 10 |  |  |  | 10 | [5 empty] | 70
359 | 384 | 702 | 5 |  | 10 | [5 empty] | 10 |  |  |  | 10 | [5 empty] | 65 | [26 empty] | 5
371 | 402 | 709 | 3 |  | 12.5 | [5 empty] | 10 |  |  |  | 12.5 | [5 empty] | 65
425 | 448 | 789 | 12 | [11 empty] | 10 | [5 empty] | 39 | [21 empty] | 25 |  |  |  | 26
811 | 856 | 1379 | 1.5 | [5 empty] | 27 |  |  |  |  | 3 |  |  |  | 24 | 1.5 | [18 empty] | 3 |  |  |  |  | 40 |  | 1.5
848 | 933 | 1394 | 10 | [14 empty] | 6 | 14 | [8 empty] | 15 | [8 empty] | 2 | [5 empty] | 48 |  |  | 15
823 | 865 | 1418 | 4 | [5 empty] | 28.8 | [8 empty] | 19.2 | [24 empty] | 43.2 |  | 4.8 |  |  | 4
813 | 853 | 1445 | 2.5 | [5 empty] | 14.4 | [8 empty] | 19.2 | [24 empty] | 57.6 |  | 4.8 |  |  | 4
391 | 406 | 731 | 3 | [7 empty] | 33.3 | [23 empty] | 33.3 | 33.3
670 | 771 | 1146 | 25 | [7 empty] | 36 |  |  |  | 8 | [15 empty] | 8 | [6 empty] | 36
388 | 400 | 742 | 8 | [7 empty] | 36.4 | [23 empty] | 31.8 | 31.8
690 | 784 | 1148 | 20 | [7 empty] | 38 |  |  |  | 8 | [15 empty] | 8 | [6 empty] | 38
677 | 708 | 1125 | 3 | [7 empty] | 40 |  |  | 10 | [16 empty] | 20 | [6 empty] | 30
391 | 430 | 745 | 4 | [7 empty] | 40.9 | [23 empty] | 31.8 | 27.3
393 | 431 | 717 | 3 | [7 empty] | 40.9 | [23 empty] | 40.9 | 18.2
394 | 414 | 821 | 1.5 | [7 empty] | 40.9 | [23 empty] | 22.7 | 36.4
685 | 757 | 1232 | 2 | [7 empty] | 42 | [19 empty] | 16 | [6 empty] | 42
656 | 707 | 1095 | 7 | [7 empty] | 43 |  |  | 10 | [16 empty] | 7 | [6 empty] | 40
670 | 714 | 1118 | 5 | [7 empty] | 43 |  |  | 7 | [16 empty] | 7 | [6 empty] | 43
710 | 813 | 1126 | 12 | [7 empty] | 43 |  |  |  | 7 | [22 empty] | 43 | [5 empty] | 7
684 | 764 | 1156 | 4 | [7 empty] | 44 | [19 empty] | 12 | [6 empty] | 44
387 | 430 | 798 | 2.5 | [7 empty] | 45 | [23 empty] | 30 | 25
698 | 783 | 1218 | 3 | [6 empty] | 20 | 45 | [19 empty] | 10 | [6 empty] | 25
687 | 717 | 1121 | 5 | [7 empty] | 45 |  |  | 10 | [16 empty] | 15 | [6 empty] | 30
683 | 756 | 1159 | 6 | [7 empty] | 45 | [19 empty] | 10 | [6 empty] | 45
697 | 783 | 1147 | 9 | [7 empty] | 45 |  |  |  | 5 | [15 empty] | 5 | [6 empty] | 45
388 | 427 | 793 | 3 | [7 empty] | 45.5 | [23 empty] | 31.8 | 22.7
395 | 410 | 831 | 1.5 | [7 empty] | 45.5 | [23 empty] | 27.2 | 27.3
391 | 420 | 851 | 2 | [7 empty] | 45.5 | [23 empty] | 18.1 | 36.4
672 | 772 | 1113 | 10 | [7 empty] | 46 |  |  |  | 7 | [14 empty] | 5 | [7 empty] | 42
677 | 745 | 1167 | 4 | [7 empty] | 46 | [19 empty] | 8 | [6 empty] | 46
705 | 781 | 1163 | 3 | [7 empty] | 46 |  |  |  | 7 | [22 empty] | 47
763 | 854 | 1250 | 2 | [6 empty] | 45 | 50 |  |  |  | 5
727 | 754 | 1251 | 1 |  | 13 | [5 empty] | 47 |  |  | 10 | [23 empty] | 30
720 | 757 | 1157 | 4 |  | 8 | [5 empty] | 47 |  |  | 33 | [23 empty] | 11 | [6 empty] | 1
708 | 731 | 1228 | 1 |  | 8 | [5 empty] | 47 |  |  | 33 | [23 empty] | 3 | [6 empty] | 1 |  |  | 8
713 | 736 | 1172 | 5 |  | 8 | [5 empty] | 47 |  |  | 33 | [23 empty] | 7 | [6 empty] | 1 |  |  | 4
698 | 727 | 1169 | 4.5 |  | 8 | [5 empty] | 47 |  |  | 34 | [23 empty] | 11
715 | 798 | 1139 | 6 | [7 empty] | 47 |  |  |  | 7 | [22 empty] | 43 | [5 empty] | 3
410 | 470 | 918 | 2 | [7 empty] | 48 |  |  |  | 4 | [22 empty] | 48
691 | 737 | 1130 | 8 | [7 empty] | 49 |  |  | 5 | [16 empty] | 10 | [6 empty] | 36
392 | 421 | 828 | 2 | [7 empty] | 50 | [23 empty] | 31.8 | 18.2
677 | 717 | 1152 | 5 | [7 empty] | 50 |  |  | 7.5 | [23 empty] | 42.5
683 | 731 | 1141 | 6 | [7 empty] | 49.5 |  |  | 6.93 | [23 empty] | 41.58 | [6 empty] | 1
713 | 781 | 1205 | 10 | [7 empty] | 50 |  |  |  | 7 | [22 empty] | 43
737 | 798 | 1243 | 4 | [7 empty] | 49 |  |  |  | 6.86 | [22 empty] | 42.14 | [6 empty] | 1
719 | 791 | 1214 | 10 | [7 empty] | 49.5 |  |  |  | 6.93 | [22 empty] | 42.57 | [6 empty] | 0
702 | 772 | 1166 | 15 | [7 empty] | 40 |  |  |  | 8 | [15 empty] | 8 | [6 empty] | 44
744 | 777 | 1218 | 1.5 | [7 empty] | 52.5 | [14 empty] | 7.5 | [11 empty] | 40
709 | 738 | 1135 | 6 | [7 empty] | 54 |  |  | 7 | [16 empty] | 6 | [6 empty] | 33
401 | 423 | 884 | 1 | [7 empty] | 54.5 | [23 empty] | 27.3 | 18.2
704 | 733 | 1149 | 3 | [7 empty] | 55 |  |  | 10 | [16 empty] | 5 | [6 empty] | 30
736 | 779 | 1193 | 2 | [7 empty] | 55 | [14 empty] | 5 | [11 empty] | 40
745 | 785 | 1241 | 1 | [7 empty] | 57.5 | [14 empty] | 5 | [11 empty] | 37.5
740 | 767 | 1211 | 4 | [6 empty] | 20 | 60 |  |  | 20
744 | 777 | 1218 | 1.5 | [7 empty] | 42.5 | [14 empty] | 7.5 | [11 empty] | 40
745 | 783 | 1198 | 2.5 | [6 empty] | 23 | 55.2 |  |  | 13.8 | [33 empty] | 8
747 | 789 | 1188 | 4 | [6 empty] | 24 | 57.6 |  |  | 14.4 | [33 empty] | 4
732 | 755 | 1229 | 3 | [6 empty] | 17.5 | 60 |  |  | 22.5
720 | 762 | 1130 | 5 | [7 empty] | 54 |  |  | 9 | [23 empty] | 27 | [5 empty] | 10
730 | 776 | 1155 | 5 | [7 empty] | 59.4 |  |  | 9.9 | [23 empty] | 29.7 |  | 1
787 | 833 | 1230 | 2 | [7 empty] | 64 | [26 empty] | 36
725 | 758 | 1264 | 1 |  | 25 |  |  |  | 25 | [8 empty] | 5 | [9 empty] | 2.5 | [12 empty] | 10 |  | 25 |  | 7.5
705 | 745 | 1233 | 2 |  | 25 |  |  |  | 25 | [8 empty] | 5 | [9 empty] | 5 | [12 empty] | 10 |  | 25 |  | 5
707 | 746 | 1227 | 2 |  | 25 |  |  |  | 25 | [8 empty] | 5 | [9 empty] | 2.5 | [12 empty] | 12.5 |  | 25 |  | 5
838 | 888 | 1466 | 10 | [5 empty] | 39 | [8 empty] | 6 | 14 | [8 empty] | 15 |  | 2 | [12 empty] | 9 |  |  | 15
704 | 760 | 1267 | 2 | [5 empty] | 40 | [8 empty] | 5 | [9 empty] | 10 | [12 empty] | 10 |  | 35
838 | 875 | 1436 | 16 | [5 empty] | 41 | [8 empty] | 6 | 14 | [8 empty] | 15 |  | 2 | [12 empty] | 7 |  |  | 15
835 | 872 | 1442 | 9 | [5 empty] | 43 | [8 empty] | 6 | 14 | [8 empty] | 15 |  | 2 | [12 empty] | 5 |  |  | 15
834 | 880 | 1446 | 8 | [5 empty] | 45 | [8 empty] | 6 | 14 | [8 empty] | 15 |  | 2 | [12 empty] | 3 |  |  | 15
734 | 775 | 1233 | 3 | [5 empty] | 46 | [8 empty] | 4 | 4 | [8 empty] | 4 | [12 empty] | 9 |  | 30 |  | 3
839 | 886 | 1464 | 7 | [5 empty] | 48 | [8 empty] | 6 | 14 | [8 empty] | 15 |  | 2 | [15 empty] | 15
831 | 912 | 1365 | 2 | [5 empty] | 33.84 |  |  | 6 | [5 empty] | 22.56 | 3.76 | [23 empty] | 33.84
821 | 868 | 1477 | 2 | [5 empty] | 55.8 | [8 empty] | 24 | [24 empty] | 14.2 |  |  |  |  | 6
736 | 778 | 1220 | 5 | [5 empty] | 56 | [8 empty] | 0 | 4 | [8 empty] | 0 | [12 empty] | 0 |  | 20 |  | 0
821 | 879 | 1510 | 2.5 | [5 empty] | 56.05 | [8 empty] | 25 | [24 empty] | 13.45 |  |  |  |  | 5.5
880 | 925 | 1485 | 2.5 | [5 empty] | 58 | [8 empty] | 22 | [11 empty] | 6 | [12 empty] | 14
881 | 924 | 1498 | 2.5 | [5 empty] | 60 | [8 empty] | 22 | [11 empty] | 6 | [12 empty] | 12
833 | 894 | 1452 | 1.5 | [5 empty] | 42.3 | [8 empty] | 18.8 | [15 empty] | 2 | [8 empty] | 28.2 |  | 4.7 |  |  | 4
833 | 874 | 1481 | 3 | [5 empty] | 45 | [8 empty] | 20 | [24 empty] | 30 |  | 5 | 4 |  | 4
830 | 873 | 1469 | 4 | [5 empty] | 45 | [8 empty] | 20 | [24 empty] | 30 |  | 5 | 2 |  | 4
833 | 891 | 1432 | 1.5 | [5 empty] | 42.3 | [8 empty] | 18.8 | [11 empty] | 2 | [12 empty] | 28.2 |  | 4.7 |  |  | 4
826 | 882 | 1410 | 1.5 | [5 empty] | 42.75 | [8 empty] | 19 | [11 empty] | 1 | [12 empty] | 28.5 |  | 4.75 |  |  | 4
821 | 860 | 1421 | 1.5 | [5 empty] | 43.2 | [8 empty] | 19.2 | [24 empty] | 28.8 |  | 4.8 |  |  | 4
900 | 956 | 1495 | 5 | [5 empty] | 61 | [5 empty] | 1 |  |  | 15 | 7 | [10 empty] | 2 | [7 empty] | 8 |  |  |  |  | 6
885 | 932 | 1503 | 2.5 | [5 empty] | 62 | [8 empty] | 22 | [11 empty] | 6 | [12 empty] | 10
884 | 927 | 1505 | 2.5 | [5 empty] | 64 | [8 empty] | 22 | [11 empty] | 6 | [12 empty] | 8
887 | 925 | 1509 | 2 | [5 empty] | 66 | [8 empty] | 22 | [11 empty] | 6 | [12 empty] | 6
744 | 788 | 1221 | 6 | [5 empty] | 66 | [8 empty] | 4 | 4 | [8 empty] | 4 | [12 empty] | 9 |  | 10 |  | 3
866 | 891 | 1469 | 1 |  | 5 |  |  |  | 67 | [8 empty] | 22 | [11 empty] | 6
795 | 835 | 1316 | 4 | [5 empty] | 68.3 | [5 empty] | 2.1 |  |  | 6.7 | 2.5 | [8 empty] | 6.9 | [12 empty] | 8.8 |  |  |  | 2.5 | 2.2
915 | 944 | 1488 | 6.5 | [5 empty] | 68 | [8 empty] | 22 | 4 | [10 empty] | 6
874 | 971 | 1504 | 4 | [5 empty] | 68 | [8 empty] | 22 | [11 empty] | 6 | [8 empty] | 4
908 | 958 | 1488 | 6 | [5 empty] | 69 | [8 empty] | 22 | 3 | [10 empty] | 6
868 | 973 | 1505 | 4 | [5 empty] | 69 | [8 empty] | 22 | [11 empty] | 6 | [8 empty] | 3
861 | 901 | 1543 | 1 | [5 empty] | 70 | 5 | [7 empty] | 16.67 | [26 empty] | 8.33
898 | 944 | 1420 | 2 | [5 empty] | 70 | [8 empty] | 22 | [11 empty] | 6 | [12 empty] | 2
880 | 925 | 1509 | 2 |  | 2 |  |  |  | 70 | [8 empty] | 22 | [11 empty] | 6
845 | 929 | 1367 | 2 | [5 empty] | 47.376 |  |  | 6 | [5 empty] | 22.56 | 3.76 | [23 empty] | 20.304
935 | 995 | 1396 | 3.5 | [5 empty] | 67.2 | [8 empty] | 19.2 | [14 empty] | 4.8 | [11 empty] | 4.8 |  |  | 4
724 | 766 | 1305 | 1 | [5 empty] | 71 | [8 empty] | 2 | 3 | [8 empty] | 10 | [12 empty] | 12 | [6 empty] | 2
902 | 960 | 1517 | 2.5 | [5 empty] | 71 | [8 empty] | 22 | 1 | [10 empty] | 6
845 | 956 | 1423 | 3 | [5 empty] | 71 | [8 empty] | 22 | [11 empty] | 6 | [8 empty] | 1
868 | 964 | 1463 | 5.5 | [5 empty] | 68.16 | [8 empty] | 23.04 | [18 empty] | 4.8 | [10 empty] | 4
866 | 967 | 1467 | 5 | [5 empty] | 68.16 | [6 empty] | 4.8 |  | 23.04 | [29 empty] | 4
868 | 936 | 1396 | 6.5 | [5 empty] | 68.16 |  |  |  | 4.8 |  |  |  |  | 23.04 | [29 empty] | 4
729 | 777 | 1296 | 2 | [5 empty] | 71 | [8 empty] | 2 | 4 | [8 empty] | 10 | [12 empty] | 12 | [6 empty] | 1
854 | 887 | 1467 | 2 | [5 empty] | 71.67 | 3.33 | [7 empty] | 16.67 | [26 empty] | 8.33
782 | 801 | 1290 | 2 | [5 empty] | 72 | [8 empty] | 5 | [7 empty] | 4 |  | 7 | [12 empty] | 8.7 |  |  |  | 3.3
859 | 915 | 1416 | 4 | [5 empty] | 69.84 | [8 empty] | 19.4 | [11 empty] | 3 | [14 empty] | 3.88 |  |  | 3.88
855 | 881 | 1419 | 2 | [5 empty] | 71.28 | [8 empty] | 19.8 | [11 empty] | 1 | [14 empty] | 3.96 |  |  | 3.96
918 | 980 | 1412 | 4 | [5 empty] | 70.56 | [8 empty] | 21.56 | [11 empty] | 5.88 | [17 empty] | 2
915 | 974 | 1416 | 3 | [5 empty] | 70.56 |  |  |  |  | 2 |  |  |  | 21.56 | [11 empty] | 5.88
854 | 945 | 1400 | 3 | [5 empty] | 67.68 |  |  | 6 | [5 empty] | 22.56 | 3.76
848 | 923 | 1396 | 2 | [5 empty] | 69.12 |  |  | 4 | [5 empty] | 23.04 | 3.84
842 | 880 | 1420 | 2 | [5 empty] | 72 | [8 empty] | 20 | [26 empty] | 4 |  |  | 4
860 | 940 | 1422 | 3 | [5 empty] | 69.12 | [8 empty] | 1.92 | [14 empty] | 2.88 | [11 empty] | 4.8 |  |  | 4
850 | 883 | 1472 | 2 | [5 empty] | 72.8 | [8 empty] | 16 | [19 empty] | 3.2 | [6 empty] | 8
836 | 899 | 1448 | 2 | [5 empty] | 73 | 3 | [7 empty] | 20 | [29 empty] | 4
840 | 872 | 1486 | 1 | [5 empty] | 73.33 | 1.67 | [7 empty] | 16.67 | [26 empty] | 8.33
784 | 800 | 1283 | 3 | [5 empty] | 74 | [8 empty] | 5 | [7 empty] | 2 |  | 7 | [12 empty] | 8.7 |  |  |  | 3.3
740 | 790 | 1276 | 1.5 | [5 empty] | 74 | [8 empty] | 4 | 4 | [6 empty] | 2 |  | 4 | [12 empty] | 10 |  |  |  | 2
831 | 879 | 1391 | 2 | [5 empty] | 74 | [8 empty] | 17 | [11 empty] | 3 | [17 empty] | 6
781 | 794 | 1282 | 3 | [5 empty] | 75 | [8 empty] | 5 | [7 empty] | 1 |  | 7 | [12 empty] | 8.7 |  |  |  | 3.3
835 | 885 | 1369 | 1.5 | [5 empty] | 72 | [8 empty] | 14.4 | [26 empty] | 9.6 |  |  | 4
815 | 858 | 1455 | 0.5 | [5 empty] | 74.25 | [8 empty] | 14.85 | [26 empty] | 9.9 |  |  | 1
835 | 880 | 1475 | 1.5 | [5 empty] | 72 | [8 empty] | 1.92 | [26 empty] | 4.8 |  |  | 4
733 | 766 | 1300 | 2 | [5 empty] | 75 | [8 empty] | 4 | [9 empty] | 7 | [12 empty] | 9 |  |  |  |  | 5
752 | 799 | 1227 | 4 | [5 empty] | 75 | [8 empty] | 4 | 4 | [8 empty] | 4 | [12 empty] | 10 |  |  |  | 3
736 | 788 | 1247 | 2 | [5 empty] | 76 | [8 empty] | 4 | 2 | [6 empty] | 2 |  | 4 | [12 empty] | 10 |  |  |  | 2
744 | 788 | 1245 | 4 | [5 empty] | 76 | [8 empty] | 4 | 4 | [8 empty] | 4 | [12 empty] | 9 |  |  |  | 3
830 | 852 | 1505 | 1 | [5 empty] | 76.55 | [8 empty] | 13.79 | [19 empty] | 2.76 | [6 empty] | 6.9
703 | 736 | 1275 | 1.8 | [5 empty] | 78 | [8 empty] | 2 | [9 empty] | 9 | [12 empty] | 9 |  |  |  |  | 2
740 | 774 | 1263 | 1 | [5 empty] | 79 | [8 empty] | 4 | [9 empty] | 4 | [12 empty] | 10 |  |  |  | 3
852 | 944 | 1370 | 3 | [5 empty] | 54.144 |  |  | 6 | [5 empty] | 22.56 | 3.76 | [23 empty] | 13.536
700 | 733 | 1270 | 1.8 | [5 empty] | 80 | [8 empty] | 2 | [9 empty] | 9 | [12 empty] | 9
687 | 752 | 1284 | 1 | [5 empty] | 74.52 |  |  |  | 0 | [14 empty] | 12.88 | [12 empty] | 7 |  |  |  | 2.76
832 | 877 | 1460 | 2 | [5 empty] | 64.8 | [8 empty] | 19.2 | [24 empty] | 7.2 |  | 4.8 |  |  | 4
603 | 648 | 1006 | 4 |  | 15 | [9 empty] | 25 | [18 empty] | 60
790 | 875 | 1278 | 10 |  | 9.75 |  |  |  |  | 47 | 29.25 |  |  |  | 14
777 | 872 | 1344 | 8 |  | 9.25 |  |  |  |  | 51 | 27.75 |  |  |  | 12
437 | 467 | 835 | 20 | [11 empty] | 10 | [5 empty] | 0 | [21 empty] | 25 |  |  |  | 0
437 | 472 | 850 | 25 | [11 empty] | 10 | [5 empty] | 0 | [21 empty] | 25 |  |  |  | 0
439 | 476 | 869 | 12 | [11 empty] | 10 | [5 empty] | 0 | [21 empty] | 25 |  |  |  | 0
406 | 455 | 709 | 10 |  | 5 | [5 empty] | 12 |  |  |  | 16 | [5 empty] | 32 | [21 empty] | 3 |  |  |  | 32
424 | 472 | 767 | 10 |  | 5 | [5 empty] | 5 |  |  |  | 16 | [5 empty] | 32 | [21 empty] | 10 |  |  |  | 32
427 | 453 | 776 | 15 | [11 empty] | 10 | [5 empty] | 32.5 | [21 empty] | 25 |  |  |  | 32.5
416 | 483 | 787 | 2 | [7 empty] | 20 |  |  |  | 15 | [15 empty] | 10 | [15 empty] | 55
429 | 503 | 823 | 4 | [7 empty] | 20 |  |  |  | 20 | [15 empty] | 5 | [15 empty] | 55
456 | 495 | 896 | 3 | [7 empty] | 20 |  |  |  | 25 | [31 empty] | 55
491 | 555 | 941 | 3 |  | 20 | [9 empty] | 25 | [31 empty] | 55
433 | 492 | 823 | 2 | [11 empty] | 17 | [31 empty] | 56
421 | 489 | 774 | 5 | [11 empty] | 17 | [31 empty] | 58
437 | 467 | 835 | 20 | [11 empty] | 10 | [5 empty] | 26 | [21 empty] | 25 |  |  |  | 39
414 | 465 | 734 | 8 | [11 empty] | 16 | [31 empty] | 60
410 | 453 | 712 | 11 | [11 empty] | 15 | [31 empty] | 62
423 | 452 | 744 | 12 |  | 12 | [5 empty] | 12 |  |  |  | 14 | [31 empty] | 62
418 | 491 | 703 | 20 |  | 5 | [5 empty] | 11.62 |  |  |  | 14 | [15 empty] | 2.38 | [11 empty] | 5 |  |  |  | 62
412 | 472 | 713 | 16 |  | 2 | [5 empty] | 16.6 |  |  |  | 14 | [15 empty] | 3.4 | [11 empty] | 2 |  |  |  | 62
407 | 458 | 744 | 5 | [7 empty] | 16 |  |  |  | 14 | [15 empty] | 8 | [15 empty] | 62
406 | 457 | 736 | 5 | [7 empty] | 18 |  |  |  | 14 | [15 empty] | 6 | [15 empty] | 62
404 | 456 | 729 | 8 | [7 empty] | 20 |  |  |  | 14 | [15 empty] | 4 | [15 empty] | 62
386 | 431 | 712 | 10 | [7 empty] | 24 |  |  |  | 10.5 | [20 empty] | 3.5 | [10 empty] | 62
401 | 449 | 734 | 5 | [7 empty] | 24 |  |  |  | 14 | [31 empty] | 62
397 | 474 | 700 | 9 | [7 empty] | 15 |  |  |  | 12.5 | [15 empty] | 5 | [11 empty] | 5 |  |  |  | 62.5
393 | 473 | 712 | 8 | [7 empty] | 17.5 |  |  |  | 12.5 | [15 empty] | 5 | [11 empty] | 2.5 |  |  |  | 62.5
389 | 472 | 721 | 6 | [7 empty] | 20 |  |  |  | 12.5 | [15 empty] | 5 | [15 empty] | 62.5
406 | 442 | 706 | 5 | [11 empty] | 14 | [31 empty] | 64
405 | 431 | 674 | 1.5 | [11 empty] | 14 | [31 empty] | 66
400 | 426 | 743 | 1 | [11 empty] | 13 | [31 empty] | 68
437 | 472 | 850 | 25 | [11 empty] | 10 | [5 empty] | 19.5 | [21 empty] | 25 |  |  |  | 45.5
397 | 418 | 759 | 0.5 | [11 empty] | 12 | [31 empty] | 70
453 | 510 | 841 | 1 |  | 30 | [30 empty] | 50 | [10 empty] | 20
426 | 501 | 778 | 12 | [7 empty] | 31.5 | [13 empty] | 3.5 |  |  |  |  | 8 | [5 empty] | 57
454 | 499 | 831 | 2 |  | 26 | [30 empty] | 57 | [10 empty] | 17
422 | 496 | 762 | 9 | [7 empty] | 30.5 | [18 empty] | 11 | [5 empty] | 58.5
458 | 485 | 851 | 0.2 |  | 20 | [30 empty] | 60 | [10 empty] | 20
454 | 491 | 827 | 3 |  | 23.6 | [24 empty] | 1 | [5 empty] | 60 | [10 empty] | 15.4
457 | 490 | 824 | 1 |  | 23.6 | [24 empty] | 0.5 | [5 empty] | 60 | [8 empty] | 0.5 |  | 15.75
454 | 493 | 824 | 2 |  | 23.6 | [12 empty] | 0.5 | [17 empty] | 60 | [10 empty] | 15.9
456 | 492 | 824 | 2 |  | 23.6 | [24 empty] | 0.25 | [5 empty] | 60 | [8 empty] | 0.25 |  | 15.9
453 | 492 | 826 | 1 |  | 23.6 | [30 empty] | 60 | [8 empty] | 0.25 |  | 16.15
450 | 490 | 819 | 2.5 |  | 23.6 | [30 empty] | 60 | [10 empty] | 16.4
422 | 483 | 737 | 12 | [7 empty] | 28 | [22 empty] | 11 |  | 61
433 | 472 | 785 | 4 | [7 empty] | 29.5 | [22 empty] | 9 |  | 61.5
418 | 481 | 755 | 4 | [7 empty] | 27 | [22 empty] | 10 |  | 63
413 | 472 | 739 | 6 | [7 empty] | 24.5 | [22 empty] | 11 |  | 64.5
416 | 459 | 686 | 7.5 | [7 empty] | 15 | [19 empty] | 10 |  |  | 10 |  | 65
424 | 467 | 682 | 8 | [7 empty] | 15 | [18 empty] | 4 | 10 |  |  | 6 |  | 65
420 | 481 | 786 | 5 |  | 5 | [5 empty] | 20 | [22 empty] | 10 |  | 65
422 | 480 | 766 | 3 | [7 empty] | 25 | [24 empty] | 65 | 10
413 | 486 | 755 | 5 | [7 empty] | 25 | [18 empty] | 5 |  |  |  | 5 |  | 65
423 | 456 | 744 | 1 | [7 empty] | 25 | [13 empty] | 10 | [10 empty] | 65
425 | 479 | 771 | 7 | [7 empty] | 25 | [18 empty] | 10 | [5 empty] | 65
433 | 473 | 735 | 9.5 |  | 7.5 | [5 empty] | 7.5 | [17 empty] | 5 | 7.5 | 5 |  |  | 2.5 |  | 65
438 | 474 | 719 | 13 |  | 7.5 | [5 empty] | 7.5 | [17 empty] | 5 | 2.5 | 5 |  |  | 7.5 |  | 65
451 | 480 | 812 | 0.5 |  | 20 | [30 empty] | 65 | [10 empty] | 15
411 | 457 | 741 | 6 | [7 empty] | 25.4 | [22 empty] | 9 |  | 65.5
418 | 470 | 723 | 5 | [7 empty] | 25 | [24 empty] | 65 | [13 empty] | 10
455 | 481 | 800 | 1 |  | 15 | [30 empty] | 69 | [10 empty] | 16
449 | 478 | 797 | 0.5 |  | 18 | [30 empty] | 69 | [10 empty] | 13
450 | 479 | 764 | 5 |  | 15 | [25 empty] | 5 |  |  | 10 |  | 70
447 | 475 | 791 | 0.4 |  | 20 | [30 empty] | 70 | [10 empty] | 10
426 | 449 | 919 | 0.1 |  | 5 | [19 empty] | 5 | [10 empty] | 90
440 | 485 | 774 | 4 |  | 15 | [25 empty] | 4 |  |  | 10 |  | 71
442 | 483 | 791 | 3 |  | 15 | [25 empty] | 1 |  |  | 10 |  | 74
450 | 470 | 790 | 2.8 |  | 15 | [19 empty] | 10 | [10 empty] | 75
430 | 457 | 756 | 1.5 | 31 | 42 | [11 empty] | 27
774 | 846 | 1366 | 2.5 |  | 42 | [5 empty] | 5 |  |  | 20 | 8 | [22 empty] | 21.5 | [6 empty] | 3.5
767 | 833 | 1367 | 2 |  | 42 | [5 empty] | 5 |  |  | 20 | 8 | [22 empty] | 22.5 | [6 empty] | 2.5
821 | 877 | 1272 | 3 |  | 59 | [8 empty] | 16 | [23 empty] | 20 |  | 3 |  |  |  |  | 2
819 | 854 | 1288 | 1 |  | 59 | [8 empty] | 16 | [23 empty] | 20 |  | 5
853 | 891 | 1391 | 0.5 |  | 60 | [32 empty] | 20 | [9 empty] | 20
934 | 961 | 1559 | 2 |  | 60 | [42 empty] | 30 | 10
887 | 911 | 1458 | 1.5 |  | 60 | [32 empty] | 5 | [9 empty] | 35
836 | 897 | 1378 | 2 |  | 60 | [8 empty] | 2.5 | 5 | [22 empty] | 20 | [9 empty] | 12.5
824 | 885 | 1385 | 2 |  | 60 | [8 empty] | 7.5 | 5 | [22 empty] | 20 | [9 empty] | 7.5
848 | 898 | 1348 | 1 |  | 61 | [9 empty] | 4 | [22 empty] | 28 | [9 empty] | 7
770 | 795 | 1446 | 0.5 |  | 72 | [12 empty] | 19.2 | [26 empty] | 4.8 |  |  | 4
762 | 795 | 1408 | 1 |  | 64.8 |  |  |  | 7.2 | [8 empty] | 19.2 | [26 empty] | 4.8 |  |  | 4
426 | 449 | 731 | 2 | 37 | 37 | [11 empty] | 26
577 | 656 | 836 | 72 | 40 | 10 | [5 empty] | 30 | [29 empty] | 20
652 | 680 | 1154 | 2 | 71.5 | [6 empty] | 12 | [33 empty] | 16.5
637 | 678 | 1058 | 1.5 | 77.5 | [6 empty] | 6 | [33 empty] | 16.5
611 | 676 | 1006 | 7 | 79 | [6 empty] | 2 | [19 empty] | 4 | [9 empty] | 5 |  |  |  | 10
613 | 684 | 1005 | 5 | 79 | [6 empty] | 4 | [19 empty] | 2 | [9 empty] | 5 |  |  |  | 10
609 | 682 | 995 | 5 | 79 | [6 empty] | 6 | [29 empty] | 5 |  |  |  | 10
633 | 670 | 1097 | 2 | 81.5 | [6 empty] | 2 | [33 empty] | 16.5
395 | 410 | 760 | 1.5 | [11 empty] | 7 | [11 empty] | 72
715 | 755 | 1218 | 4 | [7 empty] | 36 |  |  |  | 8 | [15 empty] | 8 | [6 empty] | 42 | [9 empty] | 6
709 | 796 | 1155 | 20 | 6 | [6 empty] | 36 |  |  |  | 8 | [15 empty] | 8 | [6 empty] | 42
713 | 806 | 1153 | 20 |  |  |  |  | 4 |  |  | 36 |  |  |  | 8 | [15 empty] | 8 | [6 empty] | 44
694 | 795 | 1155 | 20 | [6 empty] | 4 | 36 |  |  |  | 8 | [15 empty] | 8 | [6 empty] | 44
693 | 788 | 1129 | 30 |  | 4 | [5 empty] | 36 |  |  |  | 8 | [15 empty] | 8 | [6 empty] | 44
700 | 738 | 1181 | 9 | [7 empty] | 36 |  |  | 4 | 8 | [15 empty] | 8 | [6 empty] | 44
642 | 683 | 1134 | 0.7 |  | 34 | [8 empty] | 21 | [23 empty] | 45
705 | 799 | 1153 | 20 |  |  |  |  | 2 |  |  | 36 |  |  |  | 8 | [15 empty] | 8 | [6 empty] | 46
692 | 794 | 1147 | 20 | [6 empty] | 2 | 36 |  |  |  | 8 | [15 empty] | 8 | [6 empty] | 46
687 | 797 | 1131 | 25 |  | 2 | [5 empty] | 36 |  |  |  | 8 | [15 empty] | 8 | [6 empty] | 46
696 | 750 | 1145 | 10 | [7 empty] | 36 |  |  | 2 | 8 | [15 empty] | 8 | [6 empty] | 46
705 | 781 | 1163 | 3 | [7 empty] | 46 |  |  |  | 7 | [22 empty] | 47
658 | 751 | 1071 | 8 | [5 empty] | 8 |  | 12 | [26 empty] | 48 | [5 empty] | 24 |  |  |  | 8
690 | 753 | 1169 | 4.5 | [7 empty] | 36 |  |  |  | 3 | [15 empty] | 13 | [6 empty] | 48
710 | 776 | 1151 | 10.4 | [7 empty] | 36 |  |  |  | 9 | [15 empty] | 7 | [6 empty] | 48
411 | 483 | 856 | 9 | [7 empty] | 40 |  |  |  | 4 | [15 empty] | 8 | [6 empty] | 48
700 | 763 | 1135 | 10 | [7 empty] | 42 |  |  |  | 7 | [15 empty] | 3 | [6 empty] | 48
430 | 490 | 901 | 5 | [7 empty] | 45 |  |  |  | 4 | [10 empty] | 3 | [11 empty] | 48
414 | 471 | 908 | 5 | [7 empty] | 46.5 |  |  |  | 4 | [22 empty] | 48 | [9 empty] | 1.5
419 | 470 | 921 | 3 | [5 empty] | 0.5 |  | 47.5 |  |  |  | 4 | [22 empty] | 48
422 | 474 | 919 | 2 | [7 empty] | 47.5 |  |  |  | 4 |  |  |  |  | 0.5 | [17 empty] | 48
625 | 674 | 1095 | 4 |  | 20 | [5 empty] | 17 |  |  | 14 | [23 empty] | 49
664 | 721 | 1145 | 6 | [7 empty] | 36.1 |  |  | 1.9 | 9.5 | [14 empty] | 5 | [7 empty] | 47.5
671 | 739 | 1148 | 20 | [7 empty] | 37.24 |  |  | 1.96 | 9.8 | [14 empty] | 2 | [7 empty] | 49
719 | 780 | 1158 | 7 |  | 9 | [5 empty] | 28 |  |  |  | 12.3 | [22 empty] | 50.7
663 | 734 | 1187 | 4 | [7 empty] | 38 | [19 empty] | 12 | [6 empty] | 50
667 | 733 | 1177 | 5 | [7 empty] | 40 | [19 empty] | 10 | [6 empty] | 50
669 | 728 | 1188 | 4 | [7 empty] | 45 | [19 empty] | 5 | [6 empty] | 50
722 | 800 | 1132 | 3 |  | 12 | [5 empty] | 20.7 |  |  |  | 16.3 | [22 empty] | 51
770 | 824 | 1256 | 3 | [11 empty] | 16 | [22 empty] | 52 |  |  |  |  | 32
763 | 812 | 1257 | 5 | [11 empty] | 16 | [22 empty] | 53 |  |  |  |  | 31
757 | 806 | 1258 | 6 | [11 empty] | 16 | [22 empty] | 54 |  |  |  |  | 30
737 | 815 | 1285 | 5 | [7 empty] | 5 |  |  |  | 2 | [22 empty] | 55 |  |  |  |  | 2
747 | 806 | 1220 | 16 | [7 empty] | 4.75 |  |  |  | 19 | [15 empty] | 5 | [6 empty] | 52.25 |  |  |  |  | 19
739 | 813 | 1275 | 10 | [7 empty] | 4.95 |  |  |  | 19.8 | [15 empty] | 1 | [6 empty] | 54.45 |  |  |  |  | 19.8
750 | 799 | 1258 | 7 | [11 empty] | 16 | [22 empty] | 55 |  |  |  |  | 29
748 | 794 | 1245 | 1 | [7 empty] | 7 |  |  |  | 16 | [22 empty] | 56 |  |  |  |  | 21
750 | 808 | 1244 | 1.5 | [7 empty] | 5 |  |  |  | 16 | [22 empty] | 56 |  |  |  |  | 23
735 | 787 | 1260 | 5 | [11 empty] | 16 | [22 empty] | 57 |  |  |  |  | 27
690 | 794 | 1225 | 18 |  | 15 | [5 empty] | 10 |  |  |  | 15 | [22 empty] | 60
699 | 793 | 1236 | 15 |  | 20 | [5 empty] | 5 |  |  |  | 15 | [22 empty] | 60
694 | 787 | 1291 | 15 |  | 25 | [5 empty] | 0 |  |  |  | 15 | [22 empty] | 60
729 | 780 | 1282 | 2 | [11 empty] | 16 | [22 empty] | 58 |  |  |  |  | 26
664 | 751 | 1191 | 4 | [5 empty] | 4.65 |  | 21.39 |  |  |  | 9.3 | [15 empty] | 7 | [6 empty] | 57.66
658 | 743 | 1181 | 10 | [5 empty] | 4.85 |  | 22.31 |  |  |  | 9.7 | [15 empty] | 3 | [6 empty] | 60.14
651 | 751 | 1186 | 3 | [5 empty] | 5 |  | 23 |  |  |  | 10 | [22 empty] | 62
663 | 732 | 1164 | 6.5 |  | 16.3 | [5 empty] | 9.3 |  |  |  | 11.4 | [22 empty] | 63
658 | 717 | 1159 | 5 |  | 14.2 | [5 empty] | 11.7 |  |  |  | 10.1 | [22 empty] | 64
657 | 736 | 1168 | 16 |  | 10 | [5 empty] | 17.5 |  |  |  | 7.5 | [22 empty] | 65
633 | 706 | 1175 | 8 |  | 11 | [5 empty] | 11 |  |  |  | 8 | [22 empty] | 70
641 | 707 | 1179 | 6 |  | 6 | [5 empty] | 16 |  |  |  | 8 | [22 empty] | 70
631 | 705 | 1205 | 8 |  | 16 | [5 empty] | 6 |  |  |  | 8 | [22 empty] | 70
623 | 672 | 969 | 50 |  | 10 | [5 empty] | 12.5 |  |  | 13.8 | [23 empty] | 41.2 | [5 empty] | 22.5
918 | 980 | 1411.5 | 4 | [5 empty] | 0 | [8 empty] | 0 | [11 empty] | 0 | [17 empty] | 2
917.3 | 978.8 | 1415.4 | 4 | [5 empty] | 0 | [8 empty] | 0 | [11 empty] | 0 | [18 empty] | 2
645 | 731 | 1010 | 28 |  | 10 | [9 empty] | 24 | [6 empty] | 20 | [7 empty] | 36 | [12 empty] | 10
507.7 | 581.5 | 985 | 10 |  | 9.3 | [5 empty] | 9.3 |  |  |  | 23.2 | [7 empty] | 51.2 |  |  |  |  | 7
393 | 427 | 651 | 2 | 2.3 |  |  |  | 52 |  |  | 29.2 | [33 empty] | 16.5
401 | 459 | 644 | 5 | 2.3 |  |  |  | 49 |  |  | 26.9 | [19 empty] | 5.5 | [13 empty] | 16.3
670 | 708 | 1226 | 0.2 |  | 7.5 | [5 empty] | 42.5 |  |  | 50
673 | 720 | 1225 | 1.5 |  | 7.5 | [5 empty] | 42.5 |  |  | 47.5 | [23 empty] | 2.5
677 | 726 | 1203 | 2.5 |  | 7.5 |  |  |  |  | 5 | 42.5 |  |  | 42.5 | [23 empty] | 2.5
680 | 730 | 1199 | 5 |  | 7.5 |  |  |  |  | 5 | 42.5 |  |  | 41.5 | [23 empty] | 2.5 | [6 empty] | 1
650 | 692 | 1167 | 2 |  | 0 | [5 empty] | 0 |  |  | 0 | [23 empty] | 0 |  | 2
666 | 715 | 1156 | 2 |  | 0 | [5 empty] | 0 |  |  | 0 | [23 empty] | 0 |  | 4
683 | 739 | 1169 | 1 |  | 0 | [5 empty] | 0 |  |  | 0 | [23 empty] | 0 |  | 6
680 | 729 | 1189 | 4 |  | 8.32 |  |  |  |  | 8.4 | 45.26 | [26 empty] | 7.6
482 | 722 | 1168 | 4 | [6 empty] | 8.4 | 42.34 | [26 empty] | 7.6
679 | 716 | 1188 | 2 |  | 9.76 |  |  |  |  | 8.4 | 40.88