## Sheet1
Tg(K) | Tx(K) | Tl(K) | Dmax (mm) | Zr | W | Ca | Y | Nb | S | Si | Zn | MoB | Be | Pr | Sc | Co | Gd | Sm | d | Ti | P | Mg | V | Cr | B | Dy | Er | Ni | Hf | Mo | Nd | Au | Sn | Ho | Mn | Mm | C | In | La | Pd | Ce | Tb | Al | Cu | Tm | Fe | Ag | Ta | Ga | L
413 | 432 | 803 | 2.5 |  |  | 30.8 | [15 empty] | 23.1 | [21 empty] | 15.4 |  |  | 30.8
394 | 426 | 805 | 0.5 |  |  | 30.8 | [15 empty] | 30.8 | [24 empty] | 38.4
384 | 416 | 854 | 2 |  |  | 30.8 | [15 empty] | 23 | [21 empty] | 7.7 |  |  | 38.5
405 | 436 | 842 | 0.5 |  |  | 15.4 | [15 empty] | 38.5 | [21 empty] | 7.7 |  |  | 38.5
399 | 426 | 765 | 0.7 |  |  | 30.7 | [15 empty] | 23.1 | [24 empty] | 46.2
398 | 430 | 825 | 2 |  |  | 23 | [15 empty] | 23.2 | [21 empty] | 7.7 |  |  | 46.2
452 | 487 | 809 | 1 |  |  | 30.8 | [15 empty] | 11.5 | [21 empty] | 7.7 |  |  | 50
428 | 488 | 843 | 0.3 |  |  | 30.5 | [15 empty] | 7.7 | [21 empty] | 7.7 |  |  | 53.8
444 | 498 | 812 | 0.8 |  |  | 30.8 | [15 empty] | 15.4 | [24 empty] | 53.8
451 | 488 | 887 | 0.7 |  |  | 23.1 | [15 empty] | 23.1 | [24 empty] | 53.8
440 | 485 | 919 | 0.5 |  |  | 15.4 | [15 empty] | 23.1 | [24 empty] | 61.5
401 | 459 | 644 | 5 | [6 empty] | 16.3 | [21 empty] | 49 | [7 empty] | 2.3 |  |  |  | 26.9 |  |  | 5.5
348 | 383 | 654 | 0.5 | [6 empty] | 20 | [21 empty] | 55 | [11 empty] | 25
430 | 475 | 779 | 5 | [24 empty] | 10 | [14 empty] | 15 | 10 |  | 5
395 | 430 | 694 | 0.5 |  |  | 40 | [15 empty] | 30 | [21 empty] | 30
399 | 428 | 714 | 0.5 |  |  | 45 | [15 empty] | 19 | [21 empty] | 36
393 | 440 | 676 | 6 |  |  | 47 |  |  |  |  | 7 | [10 empty] | 19 | [21 empty] | 27
395 | 434 | 678 | 10 |  |  | 50 |  |  |  |  | 10 | [10 empty] | 15 | [21 empty] | 25
395 | 427 | 702 | 2 |  |  | 50 |  |  |  |  | 15 | [10 empty] | 10 | [21 empty] | 25
416 | 456 | 762 | 3.5 |  |  | 50 | [15 empty] | 22.5 | [20 empty] | 5 | 22.5
401 | 442 | 690 | 8 |  |  | 50 | [15 empty] | 20 | [21 empty] | 30
383 | 430 | 723 | 8 |  |  | 50 |  |  |  |  | 15 | [10 empty] | 25 | [21 empty] | 10
406 | 439 | 655 | 7 |  |  | 53 | [15 empty] | 23 | [21 empty] | 24
399 | 426 | 720 | 2 |  |  | 55 | [15 empty] | 20 | [21 empty] | 25
397 | 422 | 770 | 0.5 |  |  | 55 | [15 empty] | 10 | [21 empty] | 35
375 | 418 | 751 | 1 |  |  | 55 |  |  |  |  | 20 | [10 empty] | 25
449 | 491 | 822 | 1 |  |  | 55 |  |  |  |  | 7 | [10 empty] | 18 | [20 empty] | 20
403 | 469 | 773 | 3.5 |  |  | 55 |  |  |  |  | 15 | [10 empty] | 20 | [20 empty] | 10
389 | 419 | 671 | 0.5 |  |  | 55 |  |  |  |  | 27 | [10 empty] | 18
388 | 426 | 667 | 6 |  |  | 58 | [15 empty] | 18 | [21 empty] | 24
387 | 412 | 678 | 4 |  |  | 60 | [15 empty] | 20 | [21 empty] | 20
390 | 416 | 676 | 2 |  |  | 60 | [15 empty] | 25 | [21 empty] | 15
383 | 421 | 650 | 10 |  |  | 60 |  |  |  |  | 22.5 | [10 empty] | 17.5
397 | 430 | 689 | 2 |  |  | 60 | [15 empty] | 15 | [20 empty] | 10 | 15
380 | 400 | 666 | 0.5 |  |  | 60 |  |  |  |  | 30 | [10 empty] | 10
403 | 474 | 703 | 4 |  |  | 60 |  |  |  |  | 15 | [10 empty] | 15 | [20 empty] | 10
408 | 442 | 817 | 2 |  |  | 60 | [15 empty] | 20 | [20 empty] | 10 | 10
431 | 485 | 748 | 2.5 |  |  | 60 |  |  |  |  | 7 | [10 empty] | 18 | [20 empty] | 15
386 | 429 | 748 | 3.5 |  |  | 35 | [15 empty] | 25 | [21 empty] | 40
512 | 523 | 831 | 2 |  |  | 63 | [36 empty] | 32 | 5
388 | 420 | 711 | 2 |  |  | 65 | [15 empty] | 10 | [21 empty] | 25
386 | 405 | 679 | 2 |  |  | 65 | [15 empty] | 20 | [21 empty] | 15
405 | 429 | 691 | 0.5 |  |  | 65 | [15 empty] | 25 | [21 empty] | 10
377 | 410 | 630 | 6 |  |  | 65 |  |  |  |  | 20 | [10 empty] | 15
528 | 540 | 873 | 1 |  |  | 66.4 | [36 empty] | 33.6
371 | 397 | 688 | 0.5 |  |  | 70 |  |  |  |  | 15 | [10 empty] | 15
350 | 395 | 703 | 3 | [37 empty] | 70 |  |  | 26 |  |  |  |  | 4
352 | 399 | 701 | 10 | [37 empty] | 70 |  |  | 24 |  |  |  |  | 6
381 | 419 | 681 | 3 | [37 empty] | 70 |  |  | 17 |  |  |  |  | 13
389 | 417 | 666 | 2 | [37 empty] | 70 |  |  | 15 |  |  |  |  | 15
359 | 419 | 693 | 10 | [37 empty] | 70 |  |  | 22 |  |  |  |  | 8
374 | 441 | 672 | 1 | [24 empty] | 10 | [12 empty] | 60 |  | 10 | 20
390 | 468 | 685 | 3 | [24 empty] | 15 | [12 empty] | 60 |  | 15 | 10
369 | 415 | 677 | 2 |  |  |  |  | 5 | [19 empty] | 12.5 | [12 empty] | 57 |  | 10 | 15.5
367 | 399 | 657 | 0.5 |  |  | 70 |  |  |  |  | 20 | [10 empty] | 10
416 | 436 | 778 | 9 | [12 empty] | 25 | [22 empty] | 19.5 |  | 45.5 |  | 10
910 | 982 | 1526 | 2 | [12 empty] | 43 | [8 empty] | 31.5 | [20 empty] | 20 |  | 5.5
819 | 895 | 1417 | 2 | [12 empty] | 50 | [7 empty] | 15 | 6 |  |  |  |  | 14 | [6 empty] | 15
820 | 860 | 1430 | 3.5 |  |  |  |  | 4 |  | 4.8 | [5 empty] | 67.2 | [8 empty] | 19.2 | [20 empty] | 28.8
803 | 843 | 1457 | 2 |  |  |  |  | 4 |  | 4.8 | [5 empty] | 64.8 | [8 empty] | 19.2 | [20 empty] | 7.2
677 | 706 | 1138 | 2 | 30 | [15 empty] | 10 | [23 empty] | 35 |  |  | 25
383 | 412 | 706 | 8 |  |  | 36.4 | [15 empty] | 27.2 | [21 empty] | 36.4
382 | 400 | 750 | 5 |  |  | 27.2 | [15 empty] | 36.4 | [21 empty] | 36.4
386 | 429 | 748 | 3.5 |  |  | 35 | [15 empty] | 25 | [21 empty] | 40
710 | 765 | 1273 | 3 | 40 | [38 empty] | 10 | 40 |  |  | 10
396 | 432 | 719 | 5 |  |  | 36.4 | [15 empty] | 22.7 | [21 empty] | 40.9
392 | 414 | 785 | 3 |  |  | 27.3 | [15 empty] | 31.8 | [21 empty] | 40.9
685 | 720 | 1206 | 2 | 2.5 | [5 empty] | 1 | [9 empty] | 41.5 | [7 empty] | 7.5 | 5 | [14 empty] | 42.5
710 | 762 | 1234 | 12 | 42 | [38 empty] | 8 | 42 |  |  | 8
704 | 748 | 1135 | 5 | 4 | [33 empty] | 7 | [5 empty] | 43 |  |  | 7
710 | 797 | 1125 | 8 | 43 | [38 empty] | 7 | 43 |  |  | 7
702 | 772 | 1166 | 15 | 40 | [38 empty] | 8 | 44 |  |  | 8
698 | 790 | 1144 | 10 | 44 | [38 empty] | 6 | 44 |  |  | 6
712 | 799 | 1275 | 2 | 15 | [24 empty] | 30 | [14 empty] | 45 |  |  | 10
710 | 738 | 1160 | 5 | 30 | [15 empty] | 10 | [7 empty] | 5 | [15 empty] | 45 |  |  | 10
690 | 769 | 1171 | 4 | 35 | [24 empty] | 10 | [14 empty] | 45 |  |  | 10
708 | 786 | 1177 | 8 | [39 empty] | 7 | 45 |  |  | 3
688 | 768 | 1151 | 7 | 45 | [38 empty] | 3 | 45 |  |  | 7
397 | 426 | 735 | 3 |  |  | 36.4 | [15 empty] | 18.1 | [21 empty] | 45.5
389 | 410 | 843 | 1.3 |  |  | 22.7 | [15 empty] | 31.8 | [21 empty] | 45.5
665 | 743 | 1118 | 4 | 37 |  |  | 10 | [35 empty] | 7 | 46
693 | 770 | 1143 | 8 | 45 |  |  | 2 | [35 empty] | 7 | 46
696 | 746 | 1201 | 2 | 54 | [39 empty] | 46
665 | 743 | 1118 | 4 | 37 |  |  | 10 | [35 empty] | 7 | 46
689 | 732 | 1119 | 6 | 35 | [15 empty] | 7 | [23 empty] | 46.4 |  |  | 11.6
710 | 732 | 1265 | 0.5 |  |  |  |  | 11 |  | 1 | [9 empty] | 33 | [7 empty] | 8 | [15 empty] | 47
720 | 765 | 1140 | 6 | 11 | [5 empty] | 1 | [9 empty] | 33 | [7 empty] | 6 |  |  |  |  | 2 | [10 empty] | 47
712 | 739 | 1187 | 2 | 5 |  |  |  | 6 |  | 1 | [9 empty] | 33 | [7 empty] | 8 | [15 empty] | 47
728 | 762 | 1159 | 5 | 9 |  |  |  | 2 |  | 1 | [9 empty] | 33 | [7 empty] | 8 | [15 empty] | 47
716 | 795 | 1156 | 5 | 43 | [38 empty] | 7 | 47 |  |  | 3
681 | 743 | 1199 | 3 | 48 | [39 empty] | 48 |  |  | 4
778 | 863 | 1249 | 10 | [25 empty] | 42 | [13 empty] | 9 | 49
392 | 410 | 864 | 1.5 |  |  | 27.3 | [15 empty] | 22.7 | [21 empty] | 50
694 | 726 | 1130 | 4 | 30 | [15 empty] | 10 | [23 empty] | 50 |  |  | 10
682 | 734 | 1141 | 7 | 42 | [5 empty] | 0 | [9 empty] | 7 | [12 empty] | 0 | [10 empty] | 50
683 | 730 | 1140 | 6 | 42 | [15 empty] | 7 | [12 empty] | 1 | [10 empty] | 50
740 | 800 | 1256 | 3 | 42.14 | [5 empty] | 2 | [32 empty] | 6.86 | 49
720 | 797 | 1226 | 12 | 43 | [5 empty] | 1 | [32 empty] | 7 | 50
781 | 836 | 1240 | 3 | [25 empty] | 42.5 | [13 empty] | 7.5 | 50
779 | 833 | 1250 | 3 | [25 empty] | 40 | [13 empty] | 7.5 | 52.5
733 | 777 | 1187 | 2 | 42.5 | [39 empty] | 52.5 |  |  |  |  | 5
719 | 759 | 1146 | 6 | 36 | [39 empty] | 54 |  |  | 10
402 | 419 | 921 | 0.5 |  |  | 18.2 | [15 empty] | 27.3 | [21 empty] | 54.5
717 | 750 | 1204 | 2 | 30 | [15 empty] | 10 | [7 empty] | 5 | [15 empty] | 55
709 | 762 | 1199 | 1 | 42.5 | [39 empty] | 55 |  |  |  |  | 2.5
712 | 755 | 1156 | 4 | 36 | [39 empty] | 57 |  |  | 7
723 | 776 | 1198 | 1.5 | 40 | [39 empty] | 57.5 |  |  |  |  | 2.5
730 | 790 | 1177 | 4 | [16 empty] | 15 | [8 empty] | 25 | [14 empty] | 60
745 | 785 | 1190 | 4 |  |  |  |  | 6 | [11 empty] | 14.1 | [8 empty] | 23.5 | [14 empty] | 56.4
746 | 792 | 1184 | 4 |  |  |  |  | 2 | [11 empty] | 14.7 | [8 empty] | 24.5 | [14 empty] | 58.8
713 | 750 | 1151 | 4 | 30 | [15 empty] | 10 | [23 empty] | 60
707 | 757 | 1122 | 5 | 29.4 |  |  | 2 | [12 empty] | 9.8 | [23 empty] | 58.8
740 | 768 | 1191 | 3 | 33 | [15 empty] | 7 | [23 empty] | 60
719 | 752 | 1257 | 1 | [6 empty] | 5 | [5 empty] | 25 |  |  |  |  | 7.5 |  |  |  | 7.5 |  |  | 25 | [8 empty] | 5 | [8 empty] | 25
720 | 759 | 1263 | 1.5 | [6 empty] | 5 | [5 empty] | 25 |  |  |  |  | 10 |  |  |  | 7.5 |  |  | 25 | [8 empty] | 2.5 | [8 empty] | 25
676 | 714 | 1276 | 1 | [6 empty] | 2.5 | [5 empty] | 25 |  |  |  |  | 10 |  |  |  | 5 |  |  | 25 | [8 empty] | 7.5 | [8 empty] | 25
817 | 856 | 1359 | 2 |  |  |  |  | 4 |  | 4.8 | [5 empty] | 36 | [8 empty] | 19.2 | [20 empty] | 36
675 | 735 | 1255 | 2.5 | [12 empty] | 20 |  |  |  |  | 10 |  |  |  | 5 |  |  | 15 | [8 empty] | 10 | [8 empty] | 40
643 | 698 | 1220 | 1.5 | [17 empty] | 10 |  |  |  | 5 |  |  | 35 | [8 empty] | 10 | [8 empty] | 40
881 | 918 | 1518 | 6 |  | 6 |  | 2 | [16 empty] | 20 | 6 |  |  |  |  | 10 | [6 empty] | 15 | [8 empty] | 41
858 | 920 | 1503 | 8 |  | 4 |  | 2 | [16 empty] | 20 | 6 |  |  |  |  | 10 | [6 empty] | 15 | [8 empty] | 43
856 | 913 | 1500 | 6 |  | 2 |  | 2 | [16 empty] | 20 | 6 |  |  |  |  | 10 | [6 empty] | 15 | [8 empty] | 45
854 | 909 | 1494 | 5 |  |  |  | 2 | [16 empty] | 20 | 6 |  |  |  |  | 10 | [6 empty] | 15 | [8 empty] | 47
844 | 880 | 1446 | 8 | [20 empty] | 15 | 6 |  | 2 |  |  | 14 | [6 empty] | 15 | [8 empty] | 48
820 | 870 | 1397 | 5 |  |  |  |  | 4 |  | 4.8 | [5 empty] | 36 | [8 empty] | 19.2 | [20 empty] | 36
882 | 927 | 1494 | 2.5 |  |  |  | 6 | [8 empty] | 16 | [8 empty] | 22 | [20 empty] | 56
793 | 832 | 1401 | 8 | [20 empty] | 7 | 6 |  | 2 |  |  | 12 |  |  |  |  | 5 |  | 12 | [8 empty] | 56
823 | 868 | 1496 | 2 |  |  |  |  | 5 | [16 empty] | 24 | [20 empty] | 56.8
793 | 829 | 1416 | 6 | [8 empty] | 111 | [11 empty] | 5 | 6 |  | 2 | [9 empty] | 15 | [8 empty] | 58 |  |  |  | 14514
847 | 927 | 1366 | 2 | [12 empty] | 27.072 | [8 empty] | 22.56 | 6 |  |  |  | 3.76 | [15 empty] | 40.608
825 | 875 | 1407 | 4 |  |  |  |  | 4 |  | 4.8 | [5 empty] | 28.8 | [8 empty] | 19.2 | [20 empty] | 43.2
831 | 874 | 1474 | 3.5 |  |  |  |  | 4 |  | 5 | [5 empty] | 30 | [7 empty] | 3 | 20 | [20 empty] | 45
827 | 871 | 1462 | 4 |  |  |  |  | 4 |  | 5 | [5 empty] | 30 | [7 empty] | 1 | 20 | [20 empty] | 45
818 | 859 | 1414 | 2 |  |  |  |  | 4 |  | 4.75 | [5 empty] | 28.5 | [8 empty] | 19 |  |  |  |  | 1 | [15 empty] | 42.75
825 | 866 | 1396 | 2 | 1 |  |  |  | 4 |  | 4.75 | [5 empty] | 28.5 | [8 empty] | 19 | [20 empty] | 42.75
901 | 960 | 1490 | 5 | 8 |  |  | 2 | [8 empty] | 5 | [7 empty] | 2 | 15 |  |  |  |  | 7 | [15 empty] | 61
905 | 916 | 1490 | 5 | 8 |  |  | 2 | [8 empty] | 7 | [8 empty] | 15 |  |  |  |  | 7 | [15 empty] | 61
771 | 830 | 1389 | 3 | [21 empty] | 6 |  | 2 |  |  | 14 | [6 empty] | 15 | [8 empty] | 63
745 | 806 | 1322 | 3 | [17 empty] | 12 |  |  | 4 | 5.5 |  |  |  |  | 4 | [6 empty] | 5 | [8 empty] | 65.5 |  |  | 4
897 | 981 | 1497 | 2 |  | 6 |  | 6 | [17 empty] | 22 | [20 empty] | 66
920 | 941 | 1483 | 3.5 |  |  |  | 6 | [17 empty] | 22 |  |  |  |  | 5 | [15 empty] | 67
882 | 970 | 1497 | 3 |  | 5 |  | 6 | [17 empty] | 22 | [20 empty] | 67
896 | 941 | 1414 | 2 |  |  |  | 6 | [8 empty] | 4 | [8 empty] | 22 | [20 empty] | 68
872 | 907 | 1470 | 1.5 |  |  |  | 6 | [17 empty] | 22 |  |  | 4 | [17 empty] | 68
959 | 1019 | 1438 | 2 |  |  |  |  | 4 |  | 4.8 | [14 empty] | 19.2 | [16 empty] | 6.72 |  |  |  | 65.28
874 | 910 | 1503 | 1.5 |  |  |  | 6 | [17 empty] | 22 |  |  | 3 | [17 empty] | 69
952 | 1012 | 1411 | 3 |  |  |  |  | 4 |  | 4.8 | [14 empty] | 19.2 | [16 empty] | 5.76 |  |  |  | 66.24
850 | 924 | 1437 | 3.5 |  |  |  | 3 | 4 | [16 empty] | 20 |  |  |  | 3 | [16 empty] | 70
907 | 969 | 1508 | 3.5 |  |  |  | 6 | [17 empty] | 22 |  |  |  |  | 2 | [15 empty] | 70
867 | 970 | 1521 | 3 |  | 2 |  | 6 | [17 empty] | 22 | [20 empty] | 70
828 | 878 | 1413 | 3.5 |  |  |  |  | 4 |  | 4.8 | [5 empty] | 21.6 | [8 empty] | 19.2 | [20 empty] | 50.4
858 | 893 | 1485 | 1.5 | [6 empty] | 8.33 | [14 empty] | 16.67 |  |  |  | 4.17 | [16 empty] | 70.83
850 | 928 | 1432 | 4 |  |  |  | 2 | 4 | [16 empty] | 20 |  |  |  | 3 | [16 empty] | 71
883 | 926 | 1507 | 2 |  |  |  | 6 | [17 empty] | 22 |  |  | 1 | [17 empty] | 71
819 | 865 | 1494 | 1.5 |  |  |  |  | 6 | [16 empty] | 23 | [20 empty] | 71
865 | 982 | 1485 | 3.5 |  |  |  |  | 4 | [8 empty] | 4.8 | [7 empty] | 23.04 | [20 empty] | 68.16
863 | 991 | 1474 | 3.5 |  |  |  |  | 4 | [16 empty] | 23.04 | [16 empty] | 4.8 |  |  |  | 68.16
719 | 757 | 1305 | 1 |  |  |  |  | 3 | [12 empty] | 12 |  |  |  | 2 |  |  |  |  | 2 | [6 empty] | 10 | [8 empty] | 71
869 | 969 | 1397 | 3.5 |  |  |  |  | 4 |  | 4.8 | [14 empty] | 19.2 | [16 empty] | 3.84 |  |  |  | 68.16
847 | 883 | 1461 | 2.5 | 3.33 | [5 empty] | 8.33 | [14 empty] | 16.67 | [20 empty] | 71.67
905 | 933 | 1424 | 3 |  |  |  | 4 | 3.84 |  | 3.84 | [14 empty] | 19.2 | [20 empty] | 69.12
855 | 903 | 1416 | 2 |  |  |  | 2 | 3.92 |  | 3.92 | [14 empty] | 19.6 | [20 empty] | 70.56
898 | 950 | 1413 | 2 |  |  |  | 6 | [17 empty] | 22 | [20 empty] | 72
917 | 979 | 1415 | 4 |  |  |  | 5.88 | [17 empty] | 21.56 | [20 empty] | 70.56 |  | 2
880 | 957 | 1406 | 2 | [21 empty] | 22.32 | 7 |  |  |  | 3.72 | [15 empty] | 66.96
853 | 942 | 1401 | 2 | [21 empty] | 22.8 | 5 |  |  |  | 3.8 | [15 empty] | 68.4
710 | 750 | 1296 | 1 | [17 empty] | 9 |  |  | 8 | 2 | [11 empty] | 9 | [8 empty] | 72
841 | 916 | 1446 | 3 |  |  |  | 1 | 4 | [16 empty] | 20 |  |  |  | 3 | [16 empty] | 72
852 | 885 | 1458 | 2.5 | [6 empty] | 8.33 | [14 empty] | 16.67 |  |  |  | 2.5 | [16 empty] | 72.5
744 | 801 | 1283 | 2 | [6 empty] | 2 | [10 empty] | 10 |  |  |  | 4 |  |  |  |  | 4 | [6 empty] | 4 | [8 empty] | 73 |  |  | 3
844 | 914 | 1440 | 2.5 |  |  |  |  | 4 |  | 4.8 | [14 empty] | 19.2 | [16 empty] | 2.88 |  |  |  | 70.08
848 | 873 | 1483 | 2 | 3.08 | [5 empty] | 7.69 | [14 empty] | 15.38 | [20 empty] | 73.85
840 | 865 | 1492 | 2 | 2.96 | [5 empty] | 7.41 | [14 empty] | 14.81 | [20 empty] | 74.81
758 | 799 | 1263 | 3 | [6 empty] | 3 | [10 empty] | 10 |  |  |  | 4 |  |  |  |  | 5 | [6 empty] | 4 | [8 empty] | 74
836 | 882 | 1459 | 1 |  |  |  |  | 4 |  | 4.8 | [14 empty] | 19.2 | [16 empty] | 0.96 |  |  |  | 71.04
839 | 862 | 1496 | 1.5 | 2.86 | [5 empty] | 7.14 | [14 empty] | 14.29 | [20 empty] | 75.71
812 | 870 | 1425 | 1 |  |  |  |  | 2 |  | 9.8 | [14 empty] | 14.7 | [20 empty] | 73.5
867 | 919 | 1469 | 0.75 | 1 | [5 empty] | 9.9 | [14 empty] | 14.85 | [20 empty] | 74.25
707 | 743 | 1286 | 1.5 | [17 empty] | 9 |  |  | 5 | 2 | [11 empty] | 9 | [8 empty] | 75
738 | 798 | 1230 | 2.5 | [6 empty] | 2 | [10 empty] | 10 |  |  |  | 4 |  |  |  |  | 2 | [6 empty] | 4 | [8 empty] | 75 |  |  | 3
779 | 795 | 1292 | 1 | [6 empty] | 3.3 | [10 empty] | 8.7 |  |  |  | 5 | [11 empty] | 7 | [8 empty] | 76
750 | 793 | 1250 | 3.5 | [6 empty] | 3 | [10 empty] | 10 |  |  |  | 4 |  |  |  |  | 3 | [6 empty] | 4 | [8 empty] | 76
780 | 832 | 1258 | 2.5 | [6 empty] | 9 | [10 empty] | 5 |  |  |  | 10 | [20 empty] | 76
742 | 783 | 1264 | 2.5 | [6 empty] | 3 | [10 empty] | 10 |  |  |  | 4 |  |  |  |  | 2 | [6 empty] | 4 | [8 empty] | 77
742 | 780 | 1268 | 1.5 | [6 empty] | 3 | [10 empty] | 10 |  |  |  | 4 |  |  |  |  | 1 | [6 empty] | 4 | [8 empty] | 78
809 | 864 | 1475 | 2 |  |  |  |  | 6 | [7 empty] | 14.2 | [8 empty] | 23 | [20 empty] | 56.8
830 | 880 | 1431 | 2.5 |  |  |  |  | 4 |  | 4.8 | [5 empty] | 14.4 | [8 empty] | 19.2 | [20 empty] | 57.6
717 | 767 | 1318 | 1 | [6 empty] | 2.7 | [10 empty] | 9 | [15 empty] | 12.6 | [7 empty] | 0 | 72.9
860 | 945 | 1385 | 2 | [12 empty] | 6.768 | [8 empty] | 22.56 | 6 |  |  |  | 3.76 | [15 empty] | 60.912
553 | 603 | 955 | 2 | [13 empty] | 55 | [10 empty] | 22 | [6 empty] | 3 | [7 empty] | 20
572 | 617 | 952 | 5 | [12 empty] | 25 | 60 | [25 empty] | 15
785 | 874 | 1280 | 10 | [24 empty] | 9.75 | 48 | [13 empty] | 13 | 29.25
416 | 436 | 778 | 9 | [12 empty] | 25 | [22 empty] | 0 |  | 0 |  | 10
425 | 448 | 789 | 12 | [12 empty] | 25 | [22 empty] | 0 |  | 0 |  | 10
427 | 453 | 776 | 15 | [12 empty] | 25 | [22 empty] | 0 |  | 0 |  | 10
413 | 467 | 718 | 12 | [12 empty] | 5 | [11 empty] | 5 | [10 empty] | 32 |  | 32 |  | 16 | 10
403 | 451 | 712 | 10 | [24 empty] | 5 | [10 empty] | 32 |  | 32 |  | 16 | 15
416 | 471 | 739 | 10 | [24 empty] | 5 | [10 empty] | 32 |  | 32 |  | 16 | 7
426 | 491 | 881 | 2 | [35 empty] | 55 |  |  |  | 18
425 | 498 | 852 | 3 | [35 empty] | 55 |  |  |  | 17.5 | 20 |  |  | 7.5
452 | 503 | 860 | 3 | [35 empty] | 55 |  |  |  | 25 | 15 |  |  | 5
467 | 547 | 835 | 5 | [24 empty] | 10 | [10 empty] | 55 |  |  |  | 25 | 10
465 | 542 | 822 | 9 | [12 empty] | 5 | [11 empty] | 5 | [10 empty] | 55 |  |  |  | 25 | 10
425 | 499 | 790 | 8 | [35 empty] | 57 |  |  |  | 17
416 | 475 | 750 | 8 | [35 empty] | 59 |  |  |  | 16
401 | 481 | 759 | 5 | [35 empty] | 60 |  |  |  | 15 | 20 |  |  | 5
413 | 459 | 729 | 10.5 | [35 empty] | 61 |  |  |  | 15
417 | 446 | 738 | 10 | [35 empty] | 62 |  |  |  | 14
429 | 471 | 698 | 16 | [12 empty] | 6 | [11 empty] | 6 | [10 empty] | 62 |  |  |  | 14 | 9.96 |  |  | 2.04
415 | 477 | 708 | 16 | [12 empty] | 4 | [11 empty] | 4 | [10 empty] | 62 |  |  |  | 14 | 13.28 |  |  | 2.72
423 | 452 | 744 | 12 | [24 empty] | 12 | [10 empty] | 62 |  |  |  | 14 | 12
406 | 458 | 739 | 5 | [35 empty] | 62 |  |  |  | 14 | 17 |  |  | 7
405 | 456 | 730 | 5 | [35 empty] | 62 |  |  |  | 14 | 19 |  |  | 5
401 | 455 | 722 | 5 | [35 empty] | 62 |  |  |  | 14 | 22 |  |  | 2
387 | 421 | 710 | 10 | [18 empty] | 3.2 | [16 empty] | 62 |  |  |  | 10.8 | 24
386 | 440 | 719 | 10 | [18 empty] | 4.2 | [16 empty] | 62 |  |  |  | 9.8 | 24
390 | 445 | 713 | 6 | [35 empty] | 62.5 |  |  |  | 12.5 | 15 |  | 5 | 5
391 | 464 | 711 | 7 | [35 empty] | 62.5 |  |  |  | 12.5 | 17.5 |  | 2.5 | 5
408 | 448 | 709 | 10 | [35 empty] | 63 |  |  |  | 15
380 | 458 | 716 | 5 | [35 empty] | 65 |  |  |  | 10 | 20 |  |  | 5
395 | 449 | 731 | 2 | [35 empty] | 66 |  |  |  | 14 | 20
405 | 431 | 724 | 1 | [35 empty] | 68 |  |  |  | 14
404 | 429 | 763 | 0.5 | [35 empty] | 70 |  |  |  | 14
439 | 476 | 869 | 12 | [12 empty] | 25 | [22 empty] | 52 |  | 13 |  | 10
427 | 491 | 778 | 14 |  |  |  | 6.6 | [14 empty] | 57 | [8 empty] | 5.4 | [12 empty] | 31
428 | 502 | 777 | 10 |  |  |  | 9.2 | [14 empty] | 57 | [8 empty] | 2.3 | [12 empty] | 31.5
427 | 490 | 753 | 8 | [13 empty] | 11 |  |  |  |  | 58.5 | [21 empty] | 30.5
424 | 482 | 769 | 4 | [13 empty] | 10 |  |  |  |  | 59 | [21 empty] | 31
453 | 498 | 811 | 1 | [18 empty] | 60 |  |  | 2.89 |  |  | 23.6 | [10 empty] | 13.51
456 | 495 | 839 | 4 |  |  |  | 0.75 | [14 empty] | 60 | [5 empty] | 23.6 | [10 empty] | 15.65
453 | 494 | 828 | 1.5 |  |  |  | 0.5 |  |  | 0.1 | [11 empty] | 60 | [5 empty] | 23.6 | [10 empty] | 15.8
457 | 492 | 828 | 1 | [6 empty] | 0.5 | [11 empty] | 60 | [5 empty] | 23.6 | [10 empty] | 15.9
456 | 492 | 829 | 4 |  |  |  | 0.5 | [14 empty] | 60 | [5 empty] | 23.6 | [10 empty] | 15.9
456 | 491 | 829 | 3.5 |  |  |  | 0.25 | [14 empty] | 60 | [5 empty] | 23.6 | [10 empty] | 16.15
425 | 485 | 755 | 8 | [13 empty] | 11 |  |  |  |  | 60.5 | [21 empty] | 28.5
420 | 480 | 762 | 4 | [15 empty] | 10 |  |  | 61 | [21 empty] | 29
427 | 483 | 748 | 9 | [13 empty] | 11 |  |  |  |  | 62.5 | [21 empty] | 26.5
425 | 469 | 773 | 4 | [13 empty] | 9 |  |  |  |  | 63.5 | [21 empty] | 27.5
427 | 465 | 733 | 6 | [18 empty] | 65 |  |  |  |  | 10 | [16 empty] | 15 |  |  | 10
420 | 464 | 683 | 9 |  |  |  | 2 | [9 empty] | 8 |  |  |  |  | 65 | [21 empty] | 15 |  |  | 10
430 | 472 | 748 | 10 | [13 empty] | 10 |  |  |  |  | 65 | [17 empty] | 5 |  |  |  | 15 |  |  | 5
422 | 492 | 750 | 3 | [18 empty] | 65 |  |  |  | 10 | [17 empty] | 25
413 | 473 | 739 | 7 | [13 empty] | 10 |  |  |  |  | 65 | [21 empty] | 25
417 | 473 | 751 | 1 | [18 empty] | 65 | [11 empty] | 10 | [9 empty] | 25
413 | 446 | 784 | 1 | [10 empty] | 10 | [7 empty] | 65 | [21 empty] | 25
440 | 477 | 726 | 11 | [7 empty] | 5 | [5 empty] | 10 |  |  |  |  | 65 | [5 empty] | 7.5 | [15 empty] | 7.5 |  |  | 5
434 | 472 | 718 | 14 |  |  |  | 5 |  |  |  | 5 | [5 empty] | 5 |  |  |  |  | 65 | [5 empty] | 7.5 | [15 empty] | 7.5 |  |  | 5
430 | 459 | 728 | 9 |  |  |  | 10 |  |  |  | 5 | [10 empty] | 65 | [5 empty] | 7.5 | [15 empty] | 7.5 |  |  | 5
459 | 501 | 805 | 3.5 | [18 empty] | 65 | [5 empty] | 20 |  |  | 15
414 | 487 | 733 | 5 | [18 empty] | 65 | [19 empty] | 10 |  | 25
437 | 473 | 747 | 4 | [13 empty] | 10 |  |  |  |  | 68 | [5 empty] | 15 | [18 empty] | 7
439 | 475 | 757 | 7 | [13 empty] | 10 |  |  |  |  | 69 | [5 empty] | 15 | [18 empty] | 6
474 | 474 | 803 | 0.4 | [18 empty] | 70 | [5 empty] | 13 | [10 empty] | 17
467 | 489 | 844 | 1.5 | [18 empty] | 70 | [5 empty] | 15 |  |  | 15
429 | 437 | 887 | 0.1 | [18 empty] | 77 | [5 empty] | 18 |  |  | 5
451 | 479 | 796 | 0.5 | [18 empty] | 71 | [5 empty] | 18 | [10 empty] | 11
442 | 489 | 780 | 3.5 | [13 empty] | 10 |  |  |  |  | 73 | [5 empty] | 15 | [18 empty] | 2
449 | 482 | 799 | 3 | [13 empty] | 10 |  |  |  |  | 75 | [5 empty] | 15
454 | 471 | 878 | 0.6 | [18 empty] | 80 | [5 empty] | 10 |  |  | 10
763 | 856 | 1364 | 2 | 20.5 | [5 empty] | 4.5 | [9 empty] | 20 | [7 empty] | 42 | [14 empty] | 8 | 5
780 | 846 | 1363 | 3 | 22.5 | [5 empty] | 3.5 | [9 empty] | 19 | [7 empty] | 42 | [14 empty] | 8 | 5
748 | 803 | 1366 | 0.5 | 25 | [15 empty] | 20 | [7 empty] | 42 | [14 empty] | 8 | 5
830 | 876 | 1304 | 2 | 20 | [5 empty] | 5 | [9 empty] | 16 | [7 empty] | 59
745 | 795 | 1348 | 3 |  |  |  |  | 4 |  | 4.8 | [14 empty] | 19.2 |  |  | 43.2 | [17 empty] | 28.8
860 | 891 | 1390 | 1.5 | 15 |  |  |  | 25 | [19 empty] | 60
875 | 902 | 1413 | 2 | 10 |  |  |  | 30 | [19 empty] | 60
891 | 924 | 1478 | 1 |  |  |  |  | 40 | [19 empty] | 60
826 | 896 | 1379 | 2 | 20 |  |  |  | 10 | [11 empty] | 5 | [7 empty] | 60 | [14 empty] | 5
867 | 927 | 1379 | 2 | 22 |  |  |  | 7 | [19 empty] | 61 | [14 empty] | 4 |  |  |  |  | 6
750 | 795 | 1356 | 2.5 |  |  |  |  | 4 |  | 4.8 | [14 empty] | 19.2 |  |  | 50.4 | [17 empty] | 21.6
755 | 795 | 1381 | 2 |  |  |  |  | 4 |  | 4.8 | [14 empty] | 19.2 |  |  | 57.6 | [17 empty] | 14.4
426 | 439 | 734 | 0.3 | [5 empty] | 28 | [18 empty] | 36 | [11 empty] | 36
429 | 451 | 733 | 0.3 | [5 empty] | 24 | [18 empty] | 38 | [11 empty] | 38
590 | 671 | 991 | 25 | [17 empty] | 20 | [6 empty] | 40 | [11 empty] | 40
645 | 685 | 1136 | 2 | [6 empty] | 16.5 | [29 empty] | 73.5 |  |  |  | 10
642 | 686 | 1128 | 2 | [6 empty] | 17 | [29 empty] | 77 |  |  |  | 6
610 | 683 | 1005 | 5 | [6 empty] | 10 | [10 empty] | 5 | [18 empty] | 79 |  |  |  | 3 |  |  | 3
614 | 684 | 1001 | 4 | [6 empty] | 10 | [10 empty] | 5 | [18 empty] | 79 |  |  |  | 5 |  |  | 1
635 | 675 | 1086 | 0.75 | [6 empty] | 16.5 | [29 empty] | 79.5 |  |  |  | 4
382 | 402 | 705 | 1.5 | [10 empty] | 68 | [28 empty] | 7 | 25
367 | 402 | 743 | 1.5 | [10 empty] | 72 | [28 empty] | 3
695 | 796 | 1187 | 15 | 42 | [24 empty] | 6 | [13 empty] | 8 | 36 |  |  | 8
695 | 779 | 1131 | 25 | 42 | [23 empty] | 6 | [14 empty] | 8 | 36 |  |  | 8
704 | 731 | 1212 | 4 | 42 | [15 empty] | 6 | [22 empty] | 8 | 36 |  |  | 8
706 | 799 | 1213 | 9 | 44 | [38 empty] | 8 | 36 |  | 4 | 8
709 | 759 | 1209 | 9 | 44 |  |  |  | 4 | [34 empty] | 8 | 36 |  |  | 8
705 | 795 | 1153 | 25 | 44 | [35 empty] | 4 |  |  | 8 | 36 |  |  | 8
693 | 791 | 1176 | 15 | 44 | [38 empty] | 8 | 40 |  |  | 8
697 | 813 | 1129 | 35 | 46 | [8 empty] | 10 | [29 empty] | 8 | 27.64 |  |  | 8.36
705 | 806 | 1169 | 10 | 46 | [38 empty] | 8 | 36 |  | 2 | 8
707 | 765 | 1150 | 10 | 46 |  |  |  | 2 | [34 empty] | 8 | 36 |  |  | 8
699 | 794 | 1140 | 30 | 46 | [35 empty] | 2 |  |  | 8 | 36 |  |  | 8
692 | 795 | 1145 | 20 | 46 | [38 empty] | 8 | 38 |  |  | 8
656 | 724 | 1072 | 8 | 48 |  |  |  | 8 |  |  |  |  | 18 | [14 empty] | 12 | [15 empty] | 14
699 | 794 | 1140 | 30 | 48 | [35 empty] | 2 |  |  | 8 | 34 |  |  | 8
690 | 791 | 1143 | 25 | 48 | [38 empty] | 8 | 36 |  |  | 8
698 | 765 | 1125 | 10 | 48 | [38 empty] | 7 | 37 |  |  | 8
699 | 769 | 1121 | 10 | 48 | [38 empty] | 7 | 40 |  |  | 5
700 | 761 | 1152 | 12 | 48 | [38 empty] | 7 | 43 |  |  | 2
698 | 758 | 1208 | 5 | 48 | [38 empty] | 7 | 45
416 | 471 | 922 | 3 | 48 | [19 empty] | 0.5 | [18 empty] | 4 | 47.5
415 | 470 | 920 | 3 | 48 | [23 empty] | 0.5 | [14 empty] | 4 | 47.5
417 | 471 | 922 | 3 | 48 | [11 empty] | 0.3 | [26 empty] | 4 | 47.7
631 | 669 | 1087 | 3 | 49 | [15 empty] | 17 | [7 empty] | 20 | [15 empty] | 14
665 | 736 | 1146 | 16 | 48.5 |  |  | 3 | [12 empty] | 1.94 | [22 empty] | 9.7 | 36.86
681 | 741 | 1145 | 18 | 49.5 |  |  | 1 | [12 empty] | 1.98 | [22 empty] | 9.9 | 37.62
680 | 780 | 1148 | 15 | 50 | [38 empty] | 8 | 34 |  |  | 8
687 | 746 | 1154 | 5 | 50 | [15 empty] | 2 | [22 empty] | 10 | 38
669 | 727 | 1171 | 4 | 50 | [39 empty] | 43 |  |  | 7
668 | 719 | 1192 | 2 | 50 | [39 empty] | 48 |  |  | 2
775 | 828 | 1258 | 2 | 51 | [11 empty] | 33 | [26 empty] | 16
668 | 766 | 1069 | 5 | 53 |  |  | 4 | [20 empty] | 10 | [14 empty] | 14 | 19
714 | 787 | 1112 | 5 | 54 |  |  | 2 | [20 empty] | 10 | [14 empty] | 15 | 19
696 | 746 | 1201 | 2 | 54 | [39 empty] | 46
753 | 806 | 1222 | 14 | 51.15 | [11 empty] | 18.6 | [26 empty] | 18.6 | 4.65 |  |  | 7
740 | 805 | 1246 | 16 | 53.35 | [11 empty] | 19.4 | [26 empty] | 19.4 | 4.85 |  |  | 3
761 | 840 | 1245 | 2.5 | 55 | [11 empty] | 25 | [26 empty] | 20
690 | 757 | 1158 | 5.2 | 55 | [23 empty] | 5 | [14 empty] | 10 | 30
753 | 802 | 1245 | 2 | 56 | [11 empty] | 22 | [26 empty] | 16 | 6
743 | 792 | 1258 | 7 | 56 | [11 empty] | 28 | [26 empty] | 16
686 | 758 | 1270 | 12 | 60 | [23 empty] | 0 | [14 empty] | 15 | 25
687 | 770 | 1263 | 12 | 60 | [23 empty] | 5 | [14 empty] | 15 | 20
687 | 782 | 1235 | 15 | 60 | [23 empty] | 10 | [14 empty] | 15 | 15
677 | 720 | 1145 | 10 | 57 | [15 empty] | 5 | [7 empty] | 8 | [14 empty] | 10 | 20
670 | 738 | 1155 | 5.5 | 61.5 | [23 empty] | 14.15 | [14 empty] | 10.7 | 13.65
663 | 747 | 1189 | 5 | 58.9 | [38 empty] | 9.5 | 21.85 |  | 4.75 | 5
656 | 753 | 1175 | 4 | 61.38 | [38 empty] | 9.9 | 22.77 |  | 4.95 | 1
672 | 744 | 1172 | 7.5 | 62.5 | [23 empty] | 17.45 | [14 empty] | 12.1 | 7.95
658 | 730 | 1166 | 6 | 63.5 | [23 empty] | 15.1 | [14 empty] | 10.7 | 10.7
647 | 710 | 1165 | 4 | 65 | [38 empty] | 8.7 | 14.4
630 | 733 | 1211 | 3 | 65.5 | [23 empty] | 6.5 | [14 empty] | 5.6 | 22.4
625 | 707 | 1171 | 10 | 70 | [23 empty] | 8.5 | [14 empty] | 8 | 13.5
630 | 689 | 1200 | 1.5 | 70 | [23 empty] | 3 | [14 empty] | 8 | 19
640 | 710 | 1220 | 1.5 | 70 | [23 empty] | 19 | [14 empty] | 8 | 3
898.4 | 948.6 | 1412.6 | 2 |  |  |  | 6 | [17 empty] | 22 | [20 empty] | 72
636 | 690 | 1078 | 1.5 |  |  |  | 56 | [8 empty] | 20 | [26 empty] | 24
645 | 760 | 1034 | 25 |  |  |  | 36 | [7 empty] | 20 | 20 | [26 empty] | 24
914.5 | 973.7 | 1416 | 3 |  |  |  | 0 | [12 empty] | 2 |  |  |  |  | 0 | [20 empty] | 0
348 | 383 | 654 | 0.5 | [6 empty] | 20 | [21 empty] | 55 | [11 empty] | 25
395 | 420 | 664 | 1 | [6 empty] | 20 | [21 empty] | 46 | [11 empty] | 29 |  |  | 5
686 | 759 | 1283 | 1 | [16 empty] | 50 | [7 empty] | 30 |  |  |  |  | 3 | [10 empty] | 32
688 | 733 | 1207 | 2 | [9 empty] | 7 | [6 empty] | 50 | [7 empty] | 15 |  |  |  |  | 3 | [10 empty] | 25
680 | 741 | 1142 | 5 | 5 | [8 empty] | 7 | [6 empty] | 45 | [7 empty] | 15 |  |  |  |  | 3 | [10 empty] | 25
621 | 668 | 1009 | 8 | 25 | [8 empty] | 18 | [6 empty] | 40 | [7 empty] | 8 | [15 empty] | 9
649 | 699 | 1167 | 3 | 9.59 | [15 empty] | 43.15 | [7 empty] | 9.06 |  |  |  |  | 1.96 | [10 empty] | 36.24
650 | 692 | 1167 | 2 | 9.8 | [15 empty] | 44.1 | [7 empty] | 7.06 |  |  |  |  | 2 | [10 empty] | 37.04
641 | 680 | 1167 | 1 | 0 | [15 empty] | 0 | [7 empty] | 0 | [15 empty] | 0
684 | 729 | 1195 | 3 | 7.6 | [24 empty] | 8.4 | [14 empty] | 46.72
683 | 726 | 1185 | 4 | 7.6 | [23 empty] | 8.8 | [15 empty] | 43.8
687 | 747 | 1279 | 3 | 10 | [15 empty] | 40 | [19 empty] | 20 |  |  |  | 30
407 | 427 | 809 | 2 |  |  | 30.8 | [15 empty] | 30.8 | [21 empty] | 7.7 |  |  | 30.8
391 | 425 | 796 | 1.1 |  |  | 23.2 | [15 empty] | 38.4 | [24 empty] | 38.4
387 | 420 | 833 | 3 |  |  | 23.1 | [15 empty] | 30.8 | [21 empty] | 7.7 |  |  | 38.5
414 | 445 | 805 | 0.8 |  |  | 30.5 | [15 empty] | 15.4 | [21 empty] | 7.7 |  |  | 46.2
407 | 439 | 809 | 0.3 |  |  | 38.4 | [15 empty] | 15.3 | [24 empty] | 46.2
393 | 427 | 880 | 0.5 |  |  | 23.1 | [15 empty] | 30.7 | [24 empty] | 46.2
426 | 466 | 797 | 1.2 |  |  | 30.8 | [15 empty] | 19.2 | [21 empty] | 7.7 |  |  | 50
433 | 463 | 831 | 0.5 |  |  | 23.1 | [15 empty] | 15.4 | [21 empty] | 7.7 |  |  | 53.8
407 | 463 | 877 | 0.5 |  |  | 15.4 | [15 empty] | 23.1 | [21 empty] | 7.7 |  |  | 53.8
486 | 526 | 920 | 0.7 |  |  | 23.1 | [15 empty] | 15.4
395 | 420 | 664 | 1 | [6 empty] | 20 | [21 empty] | 46 | [11 empty] | 29 |  |  | 5
393 | 427 | 651 | 2 | [40 empty] | 29.2
399 | 436 | 680 | 4 |  |  | 40 | [15 empty] | 25 | [21 empty] | 35
445 | 469 | 744 | 6 | [12 empty] | 5 | [11 empty] | 8 |  |  | 61 | [11 empty] | 11 | 15
400 | 438 | 678 | 6 |  |  | 45 | [15 empty] | 25 | [21 empty] | 30
401 | 436 | 717 | 1 |  |  | 45 | [15 empty] | 30 | [21 empty] | 25
399 | 440 | 673 | 6 |  |  | 47.5 | [37 empty] | 30
399 | 441 | 654 | 10 |  |  | 50 |  |  |  |  | 5 | [10 empty] | 20 | [21 empty] | 25
400 | 442 | 663 | 10 |  |  | 50 | [15 empty] | 22.5 | [21 empty] | 27.5
411 | 441 | 731 | 1 |  |  | 50 | [15 empty] | 20 | [20 empty] | 10 | 20
400 | 439 | 655 | 9 |  |  | 50 | [15 empty] | 25 | [21 empty] | 25
402 | 439 | 731 | 2 |  |  | 50 | [15 empty] | 30 | [21 empty] | 20
379 | 430 | 717 | 1 |  |  | 55 |  |  |  |  | 11 | [10 empty] | 11 | [21 empty] | 23
397 | 437 | 706 | 3 |  |  | 55 | [15 empty] | 15 | [21 empty] | 30
398 | 428 | 668 | 8 |  |  | 55 | [15 empty] | 25 | [21 empty] | 30
383 | 428 | 702 | 2 |  |  | 55 |  |  |  |  | 25 | [10 empty] | 20
421 | 477 | 806 | 2 |  |  | 55 |  |  |  |  | 10 | [10 empty] | 20 | [20 empty] | 15
448 | 484 | 745 | 1.5 |  |  | 55 |  |  |  |  | 6 | [10 empty] | 20 | [20 empty] | 19
387 | 419 | 696 | 0.5 |  |  | 55 |  |  |  |  | 30 | [10 empty] | 15
483 | 531 | 868 | 2 |  |  | 60 | [36 empty] | 30 |  |  |  | 10
378 | 415 | 660 | 4 |  |  | 60 |  |  |  |  | 20 | [10 empty] | 20
377 | 409 | 744 | 1 |  |  | 60 |  |  |  |  | 15 | [10 empty] | 25
379 | 427 | 650 | 6 |  |  | 60 |  |  |  |  | 25 | [10 empty] | 15
396 | 428 | 678 | 1 |  |  | 60 | [15 empty] | 15 | [21 empty] | 25
375 | 412 | 640 | 10 |  |  | 62.5 |  |  |  |  | 20 | [10 empty] | 17.5
403 | 449 | 746 | 6 |  |  | 60 |  |  |  |  | 10 | [10 empty] | 20 | [20 empty] | 10
401 | 450 | 755 | 2 |  |  | 60 | [15 empty] | 9 | [20 empty] | 11 | 20
396 | 428 | 687 | 1 |  |  | 60 | [15 empty] | 15 | [21 empty] | 25
394 | 426 | 701 | 1 |  |  | 60 | [15 empty] | 13 | [21 empty] | 27
383 | 409 | 682 | 4 |  |  | 65 | [15 empty] | 15 | [21 empty] | 20
403 | 424 | 757 | 0.5 |  |  | 65 | [15 empty] | 5 | [21 empty] | 30
380 | 405 | 668 | 5 |  |  | 65 |  |  |  |  | 15 | [10 empty] | 20
387 | 405 | 759 | 0.5 |  |  | 65 |  |  |  |  | 10 | [10 empty] | 25
377 | 412 | 659 | 2 |  |  | 65 |  |  |  |  | 25 | [10 empty] | 10
385 | 407 | 713 | 1 |  |  | 70 | [15 empty] | 10 | [21 empty] | 20
356 | 385 | 702 | 0.5 |  |  | 70 | [15 empty] | 20 | [21 empty] | 10
367 | 425 | 685 | 10 | [37 empty] | 70 |  |  | 20 |  |  |  |  | 10
375 | 422 | 648 | 8 | [37 empty] | 70 |  |  | 19 |  |  |  |  | 11
341 | 408 | 722 | 2 | [37 empty] | 70 |  | 10 | 20
386 | 418 | 681 | 8 | [37 empty] | 70 |  |  | 18 |  |  |  |  | 12
359 | 377 | 714 | 3 | [24 empty] | 10 | [12 empty] | 70 |  | 10 | 10
359 | 384 | 702 | 5 |  |  |  |  | 5 | [19 empty] | 10 | [12 empty] | 65 |  | 10 | 10
371 | 402 | 709 | 3 | [24 empty] | 12.5 | [12 empty] | 65 |  | 12.5 | 10
425 | 448 | 789 | 12 | [12 empty] | 25 | [22 empty] | 26 |  | 39 |  | 10
811 | 856 | 1379 | 1.5 | 3 | [5 empty] | 1.5 | [5 empty] | 40 |  |  |  | 3 |  |  |  |  | 24 |  |  |  |  | 1.5 | [15 empty] | 27
848 | 933 | 1394 | 10 | [12 empty] | 48 | [7 empty] | 15 | 6 |  | 2 |  |  | 14 | [6 empty] | 15
823 | 865 | 1418 | 4 |  |  |  |  | 4 |  | 4.8 | [5 empty] | 43.2 | [8 empty] | 19.2 | [20 empty] | 28.8
813 | 853 | 1445 | 2.5 |  |  |  |  | 4 |  | 4.8 | [5 empty] | 57.6 | [8 empty] | 19.2 | [20 empty] | 14.4
391 | 406 | 731 | 3 |  |  | 33.3 | [15 empty] | 33.3 | [21 empty] | 33.3
670 | 771 | 1146 | 25 | 36 | [38 empty] | 8 | 36 |  |  | 8
388 | 400 | 742 | 8 |  |  | 31.8 | [15 empty] | 31.8 | [21 empty] | 36.4
690 | 784 | 1148 | 20 | 38 | [38 empty] | 8 | 38 |  |  | 8
677 | 708 | 1125 | 3 | 30 | [15 empty] | 10 | [23 empty] | 40 |  |  | 20
391 | 430 | 745 | 4 |  |  | 31.8 | [15 empty] | 27.3 | [21 empty] | 40.9
393 | 431 | 717 | 3 |  |  | 40.9 | [15 empty] | 18.2 | [21 empty] | 40.9
394 | 414 | 821 | 1.5 |  |  | 22.7 | [15 empty] | 36.4 | [21 empty] | 40.9
685 | 757 | 1232 | 2 | 42 | [39 empty] | 42 |  |  | 16
656 | 707 | 1095 | 7 | 40 | [15 empty] | 10 | [23 empty] | 43 |  |  | 7
670 | 714 | 1118 | 5 | 43 | [15 empty] | 7 | [23 empty] | 43 |  |  | 7
710 | 813 | 1126 | 12 | 43 | [8 empty] | 7 | [29 empty] | 7 | 43
684 | 764 | 1156 | 4 | 44 | [39 empty] | 44 |  |  | 12
387 | 430 | 798 | 2.5 |  |  | 30 | [15 empty] | 25 | [21 empty] | 45
698 | 783 | 1218 | 3 | 25 | [24 empty] | 20 | [14 empty] | 45 |  |  | 10
687 | 717 | 1121 | 5 | 30 | [15 empty] | 10 | [23 empty] | 45 |  |  | 15
683 | 756 | 1159 | 6 | 45 | [39 empty] | 45 |  |  | 10
697 | 783 | 1147 | 9 | 45 | [38 empty] | 5 | 45 |  |  | 5
388 | 427 | 793 | 3 |  |  | 31.8 | [15 empty] | 22.7 | [21 empty] | 45.5
395 | 410 | 831 | 1.5 |  |  | 27.2 | [15 empty] | 27.3 | [21 empty] | 45.5
391 | 420 | 851 | 2 |  |  | 18.1 | [15 empty] | 36.4 | [21 empty] | 45.5
672 | 772 | 1113 | 10 | 42 |  |  | 5 | [35 empty] | 7 | 46
677 | 745 | 1167 | 4 | 46 | [39 empty] | 46 |  |  | 8
705 | 781 | 1163 | 3 | 47 | [38 empty] | 7 | 46
763 | 854 | 1250 | 2 | [25 empty] | 45 | [13 empty] | 5 | 50
727 | 754 | 1251 | 1 | 30 | [15 empty] | 10 | [7 empty] | 13 | [15 empty] | 47
720 | 757 | 1157 | 4 | 11 | [5 empty] | 1 | [9 empty] | 33 | [7 empty] | 8 | [15 empty] | 47
708 | 731 | 1228 | 1 | 3 |  |  |  | 8 |  | 1 | [9 empty] | 33 | [7 empty] | 8 | [15 empty] | 47
713 | 736 | 1172 | 5 | 7 |  |  |  | 4 |  | 1 | [9 empty] | 33 | [7 empty] | 8 | [15 empty] | 47
698 | 727 | 1169 | 4.5 | 11 | [15 empty] | 34 | [7 empty] | 8 | [15 empty] | 47
715 | 798 | 1139 | 6 | 43 | [8 empty] | 3 | [29 empty] | 7 | 47
410 | 470 | 918 | 2 | 48 | [38 empty] | 4 | 48
691 | 737 | 1130 | 8 | 36 | [15 empty] | 5 | [23 empty] | 49 |  |  | 10
392 | 421 | 828 | 2 |  |  | 31.8 | [15 empty] | 18.2 | [21 empty] | 50
677 | 717 | 1152 | 5 | 42.5 | [15 empty] | 7.5 | [23 empty] | 50
683 | 731 | 1141 | 6 | 41.58 | [5 empty] | 1 | [9 empty] | 6.93 | [23 empty] | 49.5
713 | 781 | 1205 | 10 | 43 | [38 empty] | 7 | 50
737 | 798 | 1243 | 4 | 42.14 | [5 empty] | 1 | [32 empty] | 6.86 | 49
719 | 791 | 1214 | 10 | 42.57 | [5 empty] | 0 | [32 empty] | 6.93 | 49.5
702 | 772 | 1166 | 15 | 44 | [38 empty] | 8 | 40 |  |  | 8
744 | 777 | 1218 | 1.5 | 40 | [39 empty] | 52.5 |  |  |  |  | 7.5
709 | 738 | 1135 | 6 | 33 | [15 empty] | 7 | [23 empty] | 54 |  |  | 6
401 | 423 | 884 | 1 |  |  | 27.3 | [15 empty] | 18.2 | [21 empty] | 54.5
704 | 733 | 1149 | 3 | 30 | [15 empty] | 10 | [23 empty] | 55 |  |  | 5
736 | 779 | 1193 | 2 | 40 | [39 empty] | 55 |  |  |  |  | 5
745 | 785 | 1241 | 1 | 37.5 | [39 empty] | 57.5 |  |  |  |  | 5
740 | 767 | 1211 | 4 | [16 empty] | 20 | [8 empty] | 20 | [14 empty] | 60
744 | 777 | 1218 | 1.5 | 40 | [39 empty] | 42.5 |  |  |  |  | 7.5
745 | 783 | 1198 | 2.5 |  |  |  |  | 8 | [11 empty] | 13.8 | [8 empty] | 23 | [14 empty] | 55.2
747 | 789 | 1188 | 4 |  |  |  |  | 4 | [11 empty] | 14.4 | [8 empty] | 24 | [14 empty] | 57.6
732 | 755 | 1229 | 3 | [16 empty] | 22.5 | [8 empty] | 17.5 | [14 empty] | 60
720 | 762 | 1130 | 5 | 27 | [8 empty] | 10 | [6 empty] | 9 | [23 empty] | 54
730 | 776 | 1155 | 5 | 29.7 | [15 empty] | 9.9 | [12 empty] | 1 | [10 empty] | 59.4
787 | 833 | 1230 | 2 | 36 | [39 empty] | 64
725 | 758 | 1264 | 1 | [6 empty] | 7.5 | [5 empty] | 25 |  |  |  |  | 10 |  |  |  | 5 |  |  | 25 | [8 empty] | 2.5 | [8 empty] | 25
705 | 745 | 1233 | 2 | [6 empty] | 5 | [5 empty] | 25 |  |  |  |  | 10 |  |  |  | 5 |  |  | 25 | [8 empty] | 5 | [8 empty] | 25
707 | 746 | 1227 | 2 | [6 empty] | 5 | [5 empty] | 25 |  |  |  |  | 12.5 |  |  |  | 5 |  |  | 25 | [8 empty] | 2.5 | [8 empty] | 25
838 | 888 | 1466 | 10 |  |  |  | 2 | [8 empty] | 9 | [7 empty] | 15 | 6 |  |  |  |  | 14 | [6 empty] | 15 | [8 empty] | 39
704 | 760 | 1267 | 2 | [12 empty] | 35 |  |  |  |  | 10 |  |  |  | 5 | [11 empty] | 10 | [8 empty] | 40
838 | 875 | 1436 | 16 |  |  |  | 2 | [8 empty] | 7 | [7 empty] | 15 | 6 |  |  |  |  | 14 | [6 empty] | 15 | [8 empty] | 41
835 | 872 | 1442 | 9 |  |  |  | 2 | [8 empty] | 5 | [7 empty] | 15 | 6 |  |  |  |  | 14 | [6 empty] | 15 | [8 empty] | 43
834 | 880 | 1446 | 8 |  |  |  | 2 | [8 empty] | 3 | [7 empty] | 15 | 6 |  |  |  |  | 14 | [6 empty] | 15 | [8 empty] | 45
734 | 775 | 1233 | 3 | [6 empty] | 3 | [5 empty] | 30 |  |  |  |  | 9 |  |  |  | 4 |  |  |  |  | 4 | [6 empty] | 4 | [8 empty] | 46
839 | 886 | 1464 | 7 |  |  |  | 2 | [16 empty] | 15 | 6 |  |  |  |  | 14 | [6 empty] | 15 | [8 empty] | 48
831 | 912 | 1365 | 2 | [12 empty] | 33.84 | [8 empty] | 22.56 | 6 |  |  |  | 3.76 | [15 empty] | 33.84
821 | 868 | 1477 | 2 |  |  |  |  | 6 | [7 empty] | 14.2 | [8 empty] | 24 | [20 empty] | 55.8
736 | 778 | 1220 | 5 | [6 empty] | 0 | [5 empty] | 20 |  |  |  |  | 0 |  |  |  | 0 |  |  |  |  | 4 | [6 empty] | 0 | [8 empty] | 56
821 | 879 | 1510 | 2.5 |  |  |  |  | 5.5 | [7 empty] | 13.45 | [8 empty] | 25 | [20 empty] | 56.05
880 | 925 | 1485 | 2.5 |  |  |  | 6 | [8 empty] | 14 | [8 empty] | 22 | [20 empty] | 58
881 | 924 | 1498 | 2.5 |  |  |  | 6 | [8 empty] | 12 | [8 empty] | 22 | [20 empty] | 60
833 | 894 | 1452 | 1.5 |  |  |  |  | 4 |  | 4.7 | [5 empty] | 28.2 | 2 | [7 empty] | 18.8 | [20 empty] | 42.3
833 | 874 | 1481 | 3 |  |  |  |  | 4 |  | 5 | [5 empty] | 30 | [7 empty] | 4 | 20 | [20 empty] | 45
830 | 873 | 1469 | 4 |  |  |  |  | 4 |  | 5 | [5 empty] | 30 | [7 empty] | 2 | 20 | [20 empty] | 45
833 | 891 | 1432 | 1.5 |  |  |  | 2 | 4 |  | 4.7 | [5 empty] | 28.2 | [8 empty] | 18.8 | [20 empty] | 42.3
826 | 882 | 1410 | 1.5 |  |  |  | 1 | 4 |  | 4.75 | [5 empty] | 28.5 | [8 empty] | 19 | [20 empty] | 42.75
821 | 860 | 1421 | 1.5 |  |  |  |  | 4 |  | 4.8 | [5 empty] | 28.8 | [8 empty] | 19.2 | [20 empty] | 43.2
900 | 956 | 1495 | 5 | 8 |  |  | 2 | [8 empty] | 6 | [8 empty] | 15 |  |  |  |  | 7 | [12 empty] | 1 |  |  | 61
885 | 932 | 1503 | 2.5 |  |  |  | 6 | [8 empty] | 10 | [8 empty] | 22 | [20 empty] | 62
884 | 927 | 1505 | 2.5 |  |  |  | 6 | [8 empty] | 8 | [8 empty] | 22 | [20 empty] | 64
887 | 925 | 1509 | 2 |  |  |  | 6 | [8 empty] | 6 | [8 empty] | 22 | [20 empty] | 66
744 | 788 | 1221 | 6 | [6 empty] | 3 | [5 empty] | 10 |  |  |  |  | 9 |  |  |  | 4 |  |  |  |  | 4 | [6 empty] | 4 | [8 empty] | 66
866 | 891 | 1469 | 1 |  |  |  | 6 | [17 empty] | 22 |  |  | 5 | [17 empty] | 67
795 | 835 | 1316 | 4 | [6 empty] | 2.5 | [10 empty] | 8.8 |  |  | 2.2 | 6.7 |  |  |  |  | 2.5 | [6 empty] | 6.9 | [5 empty] | 2.1 |  |  | 68.3
915 | 944 | 1488 | 6.5 |  |  |  | 6 | [17 empty] | 22 |  |  |  |  | 4 | [15 empty] | 68
874 | 971 | 1504 | 4 |  | 4 |  | 6 | [17 empty] | 22 | [20 empty] | 68
908 | 958 | 1488 | 6 |  |  |  | 6 | [17 empty] | 22 |  |  |  |  | 3 | [15 empty] | 69
868 | 973 | 1505 | 4 |  | 3 |  | 6 | [17 empty] | 22 | [20 empty] | 69
861 | 901 | 1543 | 1 | [6 empty] | 8.33 | [14 empty] | 16.67 |  |  |  | 5 | [16 empty] | 70
898 | 944 | 1420 | 2 |  |  |  | 6 | [8 empty] | 2 | [8 empty] | 22 | [20 empty] | 70
880 | 925 | 1509 | 2 |  |  |  | 6 | [17 empty] | 22 |  |  | 2 | [17 empty] | 70
845 | 929 | 1367 | 2 | [12 empty] | 20.304 | [8 empty] | 22.56 | 6 |  |  |  | 3.76 | [15 empty] | 47.376
935 | 995 | 1396 | 3.5 |  |  |  |  | 4 |  | 4.8 | [14 empty] | 19.2 | [16 empty] | 4.8 |  |  |  | 67.2
724 | 766 | 1305 | 1 |  |  |  |  | 2 | [12 empty] | 12 |  |  |  | 2 |  |  |  |  | 3 | [6 empty] | 10 | [8 empty] | 71
902 | 960 | 1517 | 2.5 |  |  |  | 6 | [17 empty] | 22 |  |  |  |  | 1 | [15 empty] | 71
845 | 956 | 1423 | 3 |  | 1 |  | 6 | [17 empty] | 22 | [20 empty] | 71
868 | 964 | 1463 | 5.5 |  |  |  |  | 4 | [16 empty] | 23.04 |  | 4.8 | [18 empty] | 68.16
866 | 967 | 1467 | 5 |  |  |  |  | 4 | [16 empty] | 23.04 | [8 empty] | 4.8 | [11 empty] | 68.16
868 | 936 | 1396 | 6.5 |  |  |  |  | 4 | [16 empty] | 23.04 | [19 empty] | 4.8 | 68.16
729 | 777 | 1296 | 2 |  |  |  |  | 1 | [12 empty] | 12 |  |  |  | 2 |  |  |  |  | 4 | [6 empty] | 10 | [8 empty] | 71
854 | 887 | 1467 | 2 | [6 empty] | 8.33 | [14 empty] | 16.67 |  |  |  | 3.33 | [16 empty] | 71.67
782 | 801 | 1290 | 2 | [6 empty] | 3.3 | [10 empty] | 8.7 |  |  |  | 5 | [11 empty] | 7 | [8 empty] | 72 |  |  | 4
859 | 915 | 1416 | 4 |  |  |  | 3 | 3.88 |  | 3.88 | [14 empty] | 19.4 | [20 empty] | 69.84
855 | 881 | 1419 | 2 |  |  |  | 1 | 3.96 |  | 3.96 | [14 empty] | 19.8 | [20 empty] | 71.28
918 | 980 | 1412 | 4 |  |  |  | 5.88 | 2 | [16 empty] | 21.56 | [20 empty] | 70.56
915 | 974 | 1416 | 3 |  |  |  | 5.88 | [12 empty] | 2 |  |  |  |  | 21.56 | [20 empty] | 70.56
854 | 945 | 1400 | 3 | [21 empty] | 22.56 | 6 |  |  |  | 3.76 | [15 empty] | 67.68
848 | 923 | 1396 | 2 | [21 empty] | 23.04 | 4 |  |  |  | 3.84 | [15 empty] | 69.12
842 | 880 | 1420 | 2 |  |  |  |  | 4 |  | 4 | [14 empty] | 20 | [20 empty] | 72
860 | 940 | 1422 | 3 |  |  |  |  | 4 |  | 4.8 | [14 empty] | 1.92 | [16 empty] | 2.88 |  |  |  | 69.12
850 | 883 | 1472 | 2 | 3.2 | [5 empty] | 8 | [14 empty] | 16 | [20 empty] | 72.8
836 | 899 | 1448 | 2 |  |  |  |  | 4 | [16 empty] | 20 |  |  |  | 3 | [16 empty] | 73
840 | 872 | 1486 | 1 | [6 empty] | 8.33 | [14 empty] | 16.67 |  |  |  | 1.67 | [16 empty] | 73.33
784 | 800 | 1283 | 3 | [6 empty] | 3.3 | [10 empty] | 8.7 |  |  |  | 5 | [11 empty] | 7 | [8 empty] | 74 |  |  | 2
740 | 790 | 1276 | 1.5 | [6 empty] | 2 | [10 empty] | 10 |  |  |  | 4 |  |  |  |  | 4 | [6 empty] | 4 | [8 empty] | 74 |  |  | 2
831 | 879 | 1391 | 2 |  |  |  | 3 | 6 | [16 empty] | 17 | [20 empty] | 74
781 | 794 | 1282 | 3 | [6 empty] | 3.3 | [10 empty] | 8.7 |  |  |  | 5 | [11 empty] | 7 | [8 empty] | 75 |  |  | 1
835 | 885 | 1369 | 1.5 |  |  |  |  | 4 |  | 9.6 | [14 empty] | 14.4 | [20 empty] | 72
815 | 858 | 1455 | 0.5 |  |  |  |  | 1 |  | 9.9 | [14 empty] | 14.85 | [20 empty] | 74.25
835 | 880 | 1475 | 1.5 |  |  |  |  | 4 |  | 4.8 | [14 empty] | 1.92 | [20 empty] | 72
733 | 766 | 1300 | 2 | [17 empty] | 9 |  |  | 5 | 4 | [11 empty] | 7 | [8 empty] | 75
752 | 799 | 1227 | 4 | [6 empty] | 3 | [10 empty] | 10 |  |  |  | 4 |  |  |  |  | 4 | [6 empty] | 4 | [8 empty] | 75
736 | 788 | 1247 | 2 | [6 empty] | 2 | [10 empty] | 10 |  |  |  | 4 |  |  |  |  | 2 | [6 empty] | 4 | [8 empty] | 76 |  |  | 2
744 | 788 | 1245 | 4 | [6 empty] | 3 | [10 empty] | 9 |  |  |  | 4 |  |  |  |  | 4 | [6 empty] | 4 | [8 empty] | 76
830 | 852 | 1505 | 1 | 2.76 | [5 empty] | 6.9 | [14 empty] | 13.79 | [20 empty] | 76.55
703 | 736 | 1275 | 1.8 | [17 empty] | 9 |  |  | 2 | 2 | [11 empty] | 9 | [8 empty] | 78
740 | 774 | 1263 | 1 | [6 empty] | 3 | [10 empty] | 10 |  |  |  | 4 | [11 empty] | 4 | [8 empty] | 79
852 | 944 | 1370 | 3 | [12 empty] | 13.536 | [8 empty] | 22.56 | 6 |  |  |  | 3.76 | [15 empty] | 54.144
700 | 733 | 1270 | 1.8 | [17 empty] | 9 |  |  |  | 2 | [11 empty] | 9 | [8 empty] | 80
687 | 752 | 1284 | 1 | [6 empty] | 2.76 | [10 empty] | 7 | [15 empty] | 12.88 | [7 empty] | 0 | 74.52
832 | 877 | 1460 | 2 |  |  |  |  | 4 |  | 4.8 | [5 empty] | 7.2 | [8 empty] | 19.2 | [20 empty] | 64.8
603 | 648 | 1006 | 4 | [13 empty] | 60 | [10 empty] | 15 | [14 empty] | 25
790 | 875 | 1278 | 10 | [24 empty] | 9.75 | 47 | [13 empty] | 14 | 29.25
777 | 872 | 1344 | 8 | [24 empty] | 9.25 | 51 | [13 empty] | 12 | 27.75
437 | 467 | 835 | 20 | [12 empty] | 25 | [22 empty] | 0 |  | 0 |  | 10
437 | 472 | 850 | 25 | [12 empty] | 25 | [22 empty] | 0 |  | 0 |  | 10
439 | 476 | 869 | 12 | [12 empty] | 25 | [22 empty] | 0 |  | 0 |  | 10
406 | 455 | 709 | 10 | [12 empty] | 3 | [11 empty] | 5 | [10 empty] | 32 |  | 32 |  | 16 | 12
424 | 472 | 767 | 10 | [12 empty] | 10 | [11 empty] | 5 | [10 empty] | 32 |  | 32 |  | 16 | 5
427 | 453 | 776 | 15 | [12 empty] | 25 | [22 empty] | 32.5 |  | 32.5 |  | 10
416 | 483 | 787 | 2 | [35 empty] | 55 |  |  |  | 15 | 20 |  |  | 10
429 | 503 | 823 | 4 | [35 empty] | 55 |  |  |  | 20 | 20 |  |  | 5
456 | 495 | 896 | 3 | [35 empty] | 55 |  |  |  | 25 | 20
491 | 555 | 941 | 3 | [24 empty] | 20 | [10 empty] | 55 |  |  |  | 25
433 | 492 | 823 | 2 | [35 empty] | 56 |  |  |  | 17
421 | 489 | 774 | 5 | [35 empty] | 58 |  |  |  | 17
437 | 467 | 835 | 20 | [12 empty] | 25 | [22 empty] | 39 |  | 26 |  | 10
414 | 465 | 734 | 8 | [35 empty] | 60 |  |  |  | 16
410 | 453 | 712 | 11 | [35 empty] | 62 |  |  |  | 15
423 | 452 | 744 | 12 | [24 empty] | 12 | [10 empty] | 62 |  |  |  | 14 | 12
418 | 491 | 703 | 20 | [12 empty] | 5 | [11 empty] | 5 | [10 empty] | 62 |  |  |  | 14 | 11.62 |  |  | 2.38
412 | 472 | 713 | 16 | [12 empty] | 2 | [11 empty] | 2 | [10 empty] | 62 |  |  |  | 14 | 16.6 |  |  | 3.4
407 | 458 | 744 | 5 | [35 empty] | 62 |  |  |  | 14 | 16 |  |  | 8
406 | 457 | 736 | 5 | [35 empty] | 62 |  |  |  | 14 | 18 |  |  | 6
404 | 456 | 729 | 8 | [35 empty] | 62 |  |  |  | 14 | 20 |  |  | 4
386 | 431 | 712 | 10 | [18 empty] | 3.5 | [16 empty] | 62 |  |  |  | 10.5 | 24
401 | 449 | 734 | 5 | [35 empty] | 62 |  |  |  | 14 | 24
397 | 474 | 700 | 9 | [12 empty] | 5 | [22 empty] | 62.5 |  |  |  | 12.5 | 15 |  |  | 5
393 | 473 | 712 | 8 | [12 empty] | 2.5 | [22 empty] | 62.5 |  |  |  | 12.5 | 17.5 |  |  | 5
389 | 472 | 721 | 6 | [35 empty] | 62.5 |  |  |  | 12.5 | 20 |  |  | 5
406 | 442 | 706 | 5 | [35 empty] | 64 |  |  |  | 14
405 | 431 | 674 | 1.5 | [35 empty] | 66 |  |  |  | 14
400 | 426 | 743 | 1 | [35 empty] | 68 |  |  |  | 13
437 | 472 | 850 | 25 | [12 empty] | 25 | [22 empty] | 45.5 |  | 19.5 |  | 10
397 | 418 | 759 | 0.5 | [35 empty] | 70 |  |  |  | 12
453 | 510 | 841 | 1 | [18 empty] | 50 | [5 empty] | 30 | [10 empty] | 20
426 | 501 | 778 | 12 |  |  |  | 8 | [14 empty] | 57 | [8 empty] | 3.5 | [12 empty] | 31.5
454 | 499 | 831 | 2 | [18 empty] | 57 | [5 empty] | 26 | [10 empty] | 17
422 | 496 | 762 | 9 |  |  |  | 11 | [14 empty] | 58.5 | [21 empty] | 30.5
458 | 485 | 851 | 0.2 | [18 empty] | 60 | [5 empty] | 20 | [10 empty] | 20
454 | 491 | 827 | 3 |  |  |  | 1 | [14 empty] | 60 | [5 empty] | 23.6 | [10 empty] | 15.4
457 | 490 | 824 | 1 |  |  |  | 0.5 |  |  | 0.5 | [11 empty] | 60 | [5 empty] | 23.6 | [10 empty] | 15.75
454 | 493 | 824 | 2 | [18 empty] | 60 |  |  | 0.5 |  |  | 23.6 | [10 empty] | 15.9
456 | 492 | 824 | 2 |  |  |  | 0.25 |  |  | 0.25 | [11 empty] | 60 | [5 empty] | 23.6 | [10 empty] | 15.9
453 | 492 | 826 | 1 | [6 empty] | 0.25 | [11 empty] | 60 | [5 empty] | 23.6 | [10 empty] | 16.15
450 | 490 | 819 | 2.5 | [18 empty] | 60 | [5 empty] | 23.6 | [10 empty] | 16.4
422 | 483 | 737 | 12 | [13 empty] | 11 |  |  |  |  | 61 | [21 empty] | 28
433 | 472 | 785 | 4 | [13 empty] | 9 |  |  |  |  | 61.5 | [21 empty] | 29.5
418 | 481 | 755 | 4 | [13 empty] | 10 |  |  |  |  | 63 | [21 empty] | 27
413 | 472 | 739 | 6 | [13 empty] | 11 |  |  |  |  | 64.5 | [21 empty] | 24.5
416 | 459 | 686 | 7.5 | [13 empty] | 10 |  |  |  |  | 65 | [21 empty] | 15 |  |  | 10
424 | 467 | 682 | 8 |  |  |  | 4 | [9 empty] | 6 |  |  |  |  | 65 | [21 empty] | 15 |  |  | 10
420 | 481 | 786 | 5 | [13 empty] | 10 |  |  |  |  | 65 | [5 empty] | 5 | [15 empty] | 20
422 | 480 | 766 | 3 | [18 empty] | 65 |  |  |  |  | 10 | [16 empty] | 25
413 | 486 | 755 | 5 |  |  |  | 5 | [9 empty] | 5 |  |  |  |  | 65 | [21 empty] | 25
423 | 456 | 744 | 1 | [18 empty] | 65 | [8 empty] | 10 | [12 empty] | 25
425 | 479 | 771 | 7 |  |  |  | 10 | [14 empty] | 65 | [21 empty] | 25
433 | 473 | 735 | 9.5 |  |  |  | 7.5 |  |  |  | 5 | [5 empty] | 2.5 |  |  |  |  | 65 | [5 empty] | 7.5 | [15 empty] | 7.5 |  |  | 5
438 | 474 | 719 | 13 |  |  |  | 2.5 |  |  |  | 5 | [5 empty] | 7.5 |  |  |  |  | 65 | [5 empty] | 7.5 | [15 empty] | 7.5 |  |  | 5
451 | 480 | 812 | 0.5 | [18 empty] | 65 | [5 empty] | 20 | [10 empty] | 15
411 | 457 | 741 | 6 | [13 empty] | 9 |  |  |  |  | 65.5 | [21 empty] | 25.4
418 | 470 | 723 | 5 | [14 empty] | 10 |  |  |  | 65 | [21 empty] | 25
455 | 481 | 800 | 1 | [18 empty] | 69 | [5 empty] | 15 | [10 empty] | 16
449 | 478 | 797 | 0.5 | [18 empty] | 69 | [5 empty] | 18 | [10 empty] | 13
450 | 479 | 764 | 5 | [13 empty] | 10 |  |  |  |  | 70 | [5 empty] | 15 | [18 empty] | 5
447 | 475 | 791 | 0.4 | [18 empty] | 70 | [5 empty] | 20 | [10 empty] | 10
426 | 449 | 919 | 0.1 | [18 empty] | 90 | [5 empty] | 5 |  |  | 5
440 | 485 | 774 | 4 | [13 empty] | 10 |  |  |  |  | 71 | [5 empty] | 15 | [18 empty] | 4
442 | 483 | 791 | 3 | [13 empty] | 10 |  |  |  |  | 74 | [5 empty] | 15 | [18 empty] | 1
450 | 470 | 790 | 2.8 | [18 empty] | 75 | [5 empty] | 15 |  |  | 10
430 | 457 | 756 | 1.5 | [5 empty] | 27 | [18 empty] | 42 | [11 empty] | 31
774 | 846 | 1366 | 2.5 | 21.5 | [5 empty] | 3.5 | [9 empty] | 20 | [7 empty] | 42 | [14 empty] | 8 | 5
767 | 833 | 1367 | 2 | 22.5 | [5 empty] | 2.5 | [9 empty] | 20 | [7 empty] | 42 | [14 empty] | 8 | 5
821 | 877 | 1272 | 3 | 20 | [5 empty] | 2 | [9 empty] | 16 | [7 empty] | 59 |  |  |  |  | 3
819 | 854 | 1288 | 1 | 20 | [15 empty] | 16 | [7 empty] | 59 |  |  |  |  | 5
853 | 891 | 1391 | 0.5 | 20 |  |  |  | 20 | [19 empty] | 60
934 | 961 | 1559 | 2 |  |  |  |  | 30 | [19 empty] | 60 | [19 empty] | 10
887 | 911 | 1458 | 1.5 | 5 |  |  |  | 35 | [19 empty] | 60
836 | 897 | 1378 | 2 | 20 |  |  |  | 12.5 | [11 empty] | 2.5 | [7 empty] | 60 | [14 empty] | 5
824 | 885 | 1385 | 2 | 20 |  |  |  | 7.5 | [11 empty] | 7.5 | [7 empty] | 60 | [14 empty] | 5
848 | 898 | 1348 | 1 | 28 |  |  |  | 7 | [19 empty] | 61 | [14 empty] | 4
770 | 795 | 1446 | 0.5 |  |  |  |  | 4 |  | 4.8 | [14 empty] | 19.2 |  |  | 72
762 | 795 | 1408 | 1 |  |  |  |  | 4 |  | 4.8 | [14 empty] | 19.2 |  |  | 64.8 | [17 empty] | 7.2
426 | 449 | 731 | 2 | [5 empty] | 26 | [18 empty] | 37 | [11 empty] | 37
577 | 656 | 836 | 72 | [17 empty] | 20 | [6 empty] | 10 | [11 empty] | 40 |  |  |  | 30
652 | 680 | 1154 | 2 | [6 empty] | 16.5 | [29 empty] | 71.5 |  |  |  | 12
637 | 678 | 1058 | 1.5 | [6 empty] | 16.5 | [29 empty] | 77.5 |  |  |  | 6
611 | 676 | 1006 | 7 | [6 empty] | 10 | [10 empty] | 5 | [18 empty] | 79 |  |  |  | 2 |  |  | 4
613 | 684 | 1005 | 5 | [6 empty] | 10 | [10 empty] | 5 | [18 empty] | 79 |  |  |  | 4 |  |  | 2
609 | 682 | 995 | 5 | [6 empty] | 10 | [10 empty] | 5 | [18 empty] | 79 |  |  |  | 6
633 | 670 | 1097 | 2 | [6 empty] | 16.5 | [29 empty] | 81.5 |  |  |  | 2
395 | 410 | 760 | 1.5 | [10 empty] | 72 | [28 empty] | 7
715 | 755 | 1218 | 4 | 42 |  |  |  | 6 | [34 empty] | 8 | 36 |  |  | 8
709 | 796 | 1155 | 20 | 42 | [35 empty] | 6 |  |  | 8 | 36 |  |  | 8
713 | 806 | 1153 | 20 | 44 | [27 empty] | 4 | [10 empty] | 8 | 36 |  |  | 8
694 | 795 | 1155 | 20 | 44 | [24 empty] | 4 | [13 empty] | 8 | 36 |  |  | 8
693 | 788 | 1129 | 30 | 44 | [23 empty] | 4 | [14 empty] | 8 | 36 |  |  | 8
700 | 738 | 1181 | 9 | 44 | [15 empty] | 4 | [22 empty] | 8 | 36 |  |  | 8
642 | 683 | 1134 | 0.7 | 45 | [15 empty] | 21 | [7 empty] | 34
705 | 799 | 1153 | 20 | 46 | [27 empty] | 2 | [10 empty] | 8 | 36 |  |  | 8
692 | 794 | 1147 | 20 | 46 | [24 empty] | 2 | [13 empty] | 8 | 36 |  |  | 8
687 | 797 | 1131 | 25 | 46 | [23 empty] | 2 | [14 empty] | 8 | 36 |  |  | 8
696 | 750 | 1145 | 10 | 46 | [15 empty] | 2 | [22 empty] | 8 | 36 |  |  | 8
705 | 781 | 1163 | 3 | 47 | [38 empty] | 7 | 46
658 | 751 | 1071 | 8 | 48 |  |  |  | 8 |  |  |  |  | 24 | [30 empty] | 12 |  | 8
690 | 753 | 1169 | 4.5 | 48 | [38 empty] | 3 | 36 |  |  | 13
710 | 776 | 1151 | 10.4 | 48 | [38 empty] | 9 | 36 |  |  | 7
411 | 483 | 856 | 9 | 48 | [38 empty] | 4 | 40 |  |  | 8
700 | 763 | 1135 | 10 | 48 | [38 empty] | 7 | 42 |  |  | 3
430 | 490 | 901 | 5 | 48 | [38 empty] | 4 | 45 |  |  |  |  | 3
414 | 471 | 908 | 5 | 48 |  |  |  | 1.5 | [34 empty] | 4 | 46.5
419 | 470 | 921 | 3 | 48 | [38 empty] | 4 | 47.5 |  | 0.5
422 | 474 | 919 | 2 | 48 | [18 empty] | 0.5 | [19 empty] | 4 | 47.5
625 | 674 | 1095 | 4 | 49 | [15 empty] | 14 | [7 empty] | 20 | [15 empty] | 17
664 | 721 | 1145 | 6 | 47.5 |  |  | 5 | [12 empty] | 1.9 | [22 empty] | 9.5 | 36.1
671 | 739 | 1148 | 20 | 49 |  |  | 2 | [12 empty] | 1.96 | [22 empty] | 9.8 | 37.24
719 | 780 | 1158 | 7 | 50.7 | [23 empty] | 9 | [14 empty] | 12.3 | 28
663 | 734 | 1187 | 4 | 50 | [39 empty] | 38 |  |  | 12
667 | 733 | 1177 | 5 | 50 | [39 empty] | 40 |  |  | 10
669 | 728 | 1188 | 4 | 50 | [39 empty] | 45 |  |  | 5
722 | 800 | 1132 | 3 | 51 | [23 empty] | 12 | [14 empty] | 16.3 | 20.7
770 | 824 | 1256 | 3 | 52 | [11 empty] | 32 | [26 empty] | 16
763 | 812 | 1257 | 5 | 53 | [11 empty] | 31 | [26 empty] | 16
757 | 806 | 1258 | 6 | 54 | [11 empty] | 30 | [26 empty] | 16
737 | 815 | 1285 | 5 | 55 | [11 empty] | 2 | [26 empty] | 2 | 5
747 | 806 | 1220 | 16 | 52.25 | [11 empty] | 19 | [26 empty] | 19 | 4.75 |  |  | 5
739 | 813 | 1275 | 10 | 54.45 | [11 empty] | 19.8 | [26 empty] | 19.8 | 4.95 |  |  | 1
750 | 799 | 1258 | 7 | 55 | [11 empty] | 29 | [26 empty] | 16
748 | 794 | 1245 | 1 | 56 | [11 empty] | 21 | [26 empty] | 16 | 7
750 | 808 | 1244 | 1.5 | 56 | [11 empty] | 23 | [26 empty] | 16 | 5
735 | 787 | 1260 | 5 | 57 | [11 empty] | 27 | [26 empty] | 16
690 | 794 | 1225 | 18 | 60 | [23 empty] | 15 | [14 empty] | 15 | 10
699 | 793 | 1236 | 15 | 60 | [23 empty] | 20 | [14 empty] | 15 | 5
694 | 787 | 1291 | 15 | 60 | [23 empty] | 25 | [14 empty] | 15 | 0
729 | 780 | 1282 | 2 | 58 | [11 empty] | 26 | [26 empty] | 16
664 | 751 | 1191 | 4 | 57.66 | [38 empty] | 9.3 | 21.39 |  | 4.65 | 7
658 | 743 | 1181 | 10 | 60.14 | [38 empty] | 9.7 | 22.31 |  | 4.85 | 3
651 | 751 | 1186 | 3 | 62 | [38 empty] | 10 | 23 |  | 5
663 | 732 | 1164 | 6.5 | 63 | [23 empty] | 16.3 | [14 empty] | 11.4 | 9.3
658 | 717 | 1159 | 5 | 64 | [23 empty] | 14.2 | [14 empty] | 10.1 | 11.7
657 | 736 | 1168 | 16 | 65 | [23 empty] | 10 | [14 empty] | 7.5 | 17.5
633 | 706 | 1175 | 8 | 70 | [23 empty] | 11 | [14 empty] | 8 | 11
641 | 707 | 1179 | 6 | 70 | [23 empty] | 6 | [14 empty] | 8 | 16
631 | 705 | 1205 | 8 | 70 | [23 empty] | 16 | [14 empty] | 8 | 6
623 | 672 | 969 | 50 | 41.2 | [8 empty] | 22.5 | [6 empty] | 13.8 | [7 empty] | 10 | [15 empty] | 12.5
918 | 980 | 1411.5 | 4 |  |  |  | 0 | 2 | [16 empty] | 0 | [20 empty] | 0
917.3 | 978.8 | 1415.4 | 4 |  |  |  | 0 | [17 empty] | 0 | [20 empty] | 0 |  | 2
645 | 731 | 1010 | 28 |  |  |  | 36 | [7 empty] | 20 | 10 | [11 empty] | 10 | [14 empty] | 24
507.7 | 581.5 | 985 | 10 | [24 empty] | 9.3 | [7 empty] | 51.2 | 7 | [5 empty] | 23.2 | 9.3
393 | 427 | 651 | 2 | [6 empty] | 16.5 | [21 empty] | 52 | [7 empty] | 2.3 |  |  |  | 29.2
401 | 459 | 644 | 5 | [6 empty] | 16.3 | [21 empty] | 49 | [7 empty] | 2.3 |  |  |  | 26.9 |  |  | 5.5
670 | 708 | 1226 | 0.2 | [16 empty] | 50 | [7 empty] | 7.5 | [15 empty] | 42.5
673 | 720 | 1225 | 1.5 | 2.5 | [15 empty] | 47.5 | [7 empty] | 7.5 | [15 empty] | 42.5
677 | 726 | 1203 | 2.5 | 2.5 | [15 empty] | 42.5 | [7 empty] | 7.5 | 5 | [14 empty] | 42.5
680 | 730 | 1199 | 5 | 2.5 | [5 empty] | 1 | [9 empty] | 41.5 | [7 empty] | 7.5 | 5 | [14 empty] | 42.5
650 | 692 | 1167 | 2 | 0 | [15 empty] | 0 | [7 empty] | 0 |  |  |  |  | 2 | [10 empty] | 0
666 | 715 | 1156 | 2 | 0 | [15 empty] | 0 | [7 empty] | 0 |  |  |  |  | 4 | [10 empty] | 0
683 | 739 | 1169 | 1 | 0 | [15 empty] | 0 | [7 empty] | 0 |  |  |  |  | 6 | [10 empty] | 0
680 | 729 | 1189 | 4 | 7.6 | [23 empty] | 8.32 | 8.4 | [14 empty] | 45.26
482 | 722 | 1168 | 4 | 7.6 | [24 empty] | 8.4 | [14 empty] | 42.34
679 | 716 | 1188 | 2 | [24 empty] | 9.76 | 8.4 | [14 empty] | 40.88