## Sheet1
Alloys (compostion) | Tg(K) | Tx(K) | Tl(K) | Dmax (mm) | Hf | MoB | Zr | Ca | Pd | Nb | Mo | Er | Au | Ho | Ga | Be | Sm | Pr | Tm | S | In | Sn | V | C | L | Cu | Ag | B | Dy | Y | Si | Nd | La | Sc | Co | d | Ta | Ni | Zn | Fe | Ti | Al | Cr | Mm | Gd | Mn | Ce | P | Mg | W | Tb
Ag30.8 Ca30.8 Mg23.1 Cu15.4 | 413 | 432 | 803 | 2.5 |  |  |  | 30.8 | [17 empty] | 15.4 | 30.8 | [21 empty] | 23.1
Ag38.4 Mg30.8 Ca30.8 | 394 | 426 | 805 | 0.5 |  |  |  | 30.8 | [18 empty] | 38.4 | [21 empty] | 30.8
Ag38.5 Ca30.8 Mg23 Cu7.7 | 384 | 416 | 854 | 2 |  |  |  | 30.8 | [17 empty] | 7.7 | 38.5 | [21 empty] | 23
Ag38.5 Mg38.5 Ca15.4 Cu7.7 | 405 | 436 | 842 | 0.5 |  |  |  | 15.4 | [17 empty] | 7.7 | 38.5 | [21 empty] | 38.5
Ag46.2 Ca30.7 Mg23.1 | 399 | 426 | 765 | 0.7 |  |  |  | 30.7 | [18 empty] | 46.2 | [21 empty] | 23.1
Ag46.2 Mg23.2 Ca23 Cu7.7 | 398 | 430 | 825 | 2 |  |  |  | 23 | [17 empty] | 7.7 | 46.2 | [21 empty] | 23.2
Ag50 Ca30.8 Mg11.5 Cu7.7 | 452 | 487 | 809 | 1 |  |  |  | 30.8 | [17 empty] | 7.7 | 50 | [21 empty] | 11.5
Ag53.8 Ca30.5 Mg7.7 Cu7.7 | 428 | 488 | 843 | 0.3 |  |  |  | 30.5 | [17 empty] | 7.7 | 53.8 | [21 empty] | 7.7
Ag53.8 Mg15.4 Ca30.8 | 444 | 498 | 812 | 0.8 |  |  |  | 30.8 | [18 empty] | 53.8 | [21 empty] | 15.4
Ag53.8 Mg23.1 Ca23.1 | 451 | 488 | 887 | 0.7 |  |  |  | 23.1 | [18 empty] | 53.8 | [21 empty] | 23.1
Ag61.5 Mg23.1 Ca15.4 | 440 | 485 | 919 | 0.5 |  |  |  | 15.4 | [18 empty] | 61.5 | [21 empty] | 23.1
Au49 Cu26.9 Si16.3 Ag5.5 Pd2.3 | 401 | 459 | 644 | 5 |  |  |  |  | 2.3 |  |  |  | 49 | [12 empty] | 26.9 | 5.5 |  |  |  | 16.3
Au55 Cu25 Si20 | 348 | 383 | 654 | 0.5 | [8 empty] | 55 | [12 empty] | 25 |  |  |  |  | 20
Nd 60 Al15 Ni10 Cu10 Fe5 | 430 | 475 | 779 | 5 | [21 empty] | 10 | [11 empty] | 10 |  | 5 |  | 15
Ca40 Mg30 Cu30 | 395 | 430 | 694 | 0.5 |  |  |  | 40 | [17 empty] | 30 | [22 empty] | 30
Ca45 Cu36 Mg19 | 399 | 428 | 714 | 0.5 |  |  |  | 45 | [17 empty] | 36 | [22 empty] | 19
Ca47 Cu27 Mg19 Zn7 | 393 | 440 | 676 | 6 |  |  |  | 47 | [17 empty] | 27 | [12 empty] | 7 | [9 empty] | 19
Ca50 Cu25 Mg15 Zn10 | 395 | 434 | 678 | 10 |  |  |  | 50 | [17 empty] | 25 | [12 empty] | 10 | [9 empty] | 15
Ca50 Cu25 Zn15 Mg10 | 395 | 427 | 702 | 2 |  |  |  | 50 | [17 empty] | 25 | [12 empty] | 15 | [9 empty] | 10
Ca50 Cu22.5 Al5 Mg22.5 | 416 | 456 | 762 | 3.5 |  |  |  | 50 | [17 empty] | 22.5 | [15 empty] | 5 | [6 empty] | 22.5
Ca50 Cu30 Mg20 | 401 | 442 | 690 | 8 |  |  |  | 50 | [17 empty] | 30 | [22 empty] | 20
Ca50 Mg25 Zn15 Cu10 | 383 | 430 | 723 | 8 |  |  |  | 50 | [17 empty] | 10 | [12 empty] | 15 | [9 empty] | 25
Ca53 Cu24 Mg23 | 406 | 439 | 655 | 7 |  |  |  | 53 | [17 empty] | 24 | [22 empty] | 23
Ca55 Cu25 Mg20 | 399 | 426 | 720 | 2 |  |  |  | 55 | [17 empty] | 25 | [22 empty] | 20
Ca55 Cu35 Mg10 | 397 | 422 | 770 | 0.5 |  |  |  | 55 | [17 empty] | 35 | [22 empty] | 10
Ca55 Mg25 Zn20 | 375 | 418 | 751 | 1 |  |  |  | 55 | [30 empty] | 20 | [9 empty] | 25
Ca55 Mg18 Al20 Zn7 | 449 | 491 | 822 | 1 |  |  |  | 55 | [30 empty] | 7 |  |  | 20 | [6 empty] | 18
Ca55 Mg20 Al10 Zn15 | 403 | 469 | 773 | 3.5 |  |  |  | 55 | [30 empty] | 15 |  |  | 10 | [6 empty] | 20
Ca55 Zn27 Mg18 | 389 | 419 | 671 | 0.5 |  |  |  | 55 | [30 empty] | 27 | [9 empty] | 18
Ca58 Cu24 Mg18 | 388 | 426 | 667 | 6 |  |  |  | 58 | [17 empty] | 24 | [22 empty] | 18
Ca60 Mg20 Cu20 | 387 | 412 | 678 | 4 |  |  |  | 60 | [17 empty] | 20 | [22 empty] | 20
Ca60 Mg25 Cu15 | 390 | 416 | 676 | 2 |  |  |  | 60 | [17 empty] | 15 | [22 empty] | 25
Ca60 Zn22.5 Mg17.5 | 383 | 421 | 650 | 10 |  |  |  | 60 | [30 empty] | 22.5 | [9 empty] | 17.5
Ca60 Al10 Mg15Cu15 | 397 | 430 | 689 | 2 |  |  |  | 60 | [17 empty] | 15 | [15 empty] | 10 | [6 empty] | 15
Ca60 Zn30 Mg10 | 380 | 400 | 666 | 0.5 |  |  |  | 60 | [30 empty] | 30 | [9 empty] | 10
Ca60 Mg15 Al10 Zn15 | 403 | 474 | 703 | 4 |  |  |  | 60 | [30 empty] | 15 |  |  | 10 | [6 empty] | 15
Ca60 Mg20 Al10 Cu10 | 408 | 442 | 817 | 2 |  |  |  | 60 | [17 empty] | 10 | [15 empty] | 10 | [6 empty] | 20
Ca60 Mg18 Al15 Zn7 | 431 | 485 | 748 | 2.5 |  |  |  | 60 | [30 empty] | 7 |  |  | 15 | [6 empty] | 18
Ca35 Mg25 Cu40 | 386 | 429 | 748 | 3.5 |  |  |  | 35 | [17 empty] | 40 | [22 empty] | 25
Ca63 Al32 Cu5 | 512 | 523 | 831 | 2 |  |  |  | 63 | [17 empty] | 5 | [15 empty] | 32
Ca65 Cu25 Mg10 | 388 | 420 | 711 | 2 |  |  |  | 65 | [17 empty] | 25 | [22 empty] | 10
Ca65 Mg20 Cu15 | 386 | 405 | 679 | 2 |  |  |  | 65 | [17 empty] | 15 | [22 empty] | 20
Ca65 Mg25 Cu10 | 405 | 429 | 691 | 0.5 |  |  |  | 65 | [17 empty] | 10 | [22 empty] | 25
Ca65 Zn20 Mg15 | 377 | 410 | 630 | 6 |  |  |  | 65 | [30 empty] | 20 | [9 empty] | 15
Ca66.4 Al33.6 | 528 | 540 | 873 | 1 |  |  |  | 66.4 | [33 empty] | 33.6
Ca70 Mg15 Zn15 | 371 | 397 | 688 | 0.5 |  |  |  | 70 | [30 empty] | 15 | [9 empty] | 15
Ce70 Ga4 Cu26 | 350 | 395 | 703 | 3 | [10 empty] | 4 | [10 empty] | 26 | [20 empty] | 70
Ce70 Ga6 Cu24 | 352 | 399 | 701 | 10 | [10 empty] | 6 | [10 empty] | 24 | [20 empty] | 70
Ce70 Ga13 Cu17 | 381 | 419 | 681 | 3 | [10 empty] | 13 | [10 empty] | 17 | [20 empty] | 70
Ce70 Ga15 Cu15 | 389 | 417 | 666 | 2 | [10 empty] | 15 | [10 empty] | 15 | [20 empty] | 70
Ce70 Ga8 Cu22 | 359 | 419 | 693 | 10 | [10 empty] | 8 | [10 empty] | 22 | [20 empty] | 70
Ce60 Al10 Ni10 Cu20 | 374 | 441 | 672 | 1 | [21 empty] | 20 | [11 empty] | 10 |  |  |  | 10 |  |  |  |  | 60
Ce60 Al15 Ni15 Cu10 | 390 | 468 | 685 | 3 | [21 empty] | 10 | [11 empty] | 15 |  |  |  | 15 |  |  |  |  | 60
Ce57 Al10 Ni12.5 Cu15.5 Nb5 | 369 | 415 | 677 | 2 | [5 empty] | 5 | [15 empty] | 15.5 | [11 empty] | 12.5 |  |  |  | 10 |  |  |  |  | 57
Ca70 Zn20 Mg10 | 367 | 399 | 657 | 0.5 |  |  |  | 70 | [30 empty] | 20 | [9 empty] | 10
(Ce70 La30)65 Co25 Al10 | 416 | 436 | 778 | 9 | [28 empty] | 19.5 |  | 25 | [6 empty] | 10 |  |  |  |  | 45.5
Co43 B31.5 Fe20 Ta5.5 | 910 | 982 | 1526 | 2 | [23 empty] | 31.5 | [6 empty] | 43 |  | 5.5 |  |  | 20
Co50 Cr15 C15 Mo14 B6 | 819 | 895 | 1417 | 2 | [6 empty] | 14 | [12 empty] | 15 |  |  |  | 6 | [6 empty] | 50 | [7 empty] | 15
[(Co70 Fe30) 75 B20 Si5]96 Nb4 | 820 | 860 | 1430 | 3.5 | [5 empty] | 4 | [17 empty] | 19.2 |  |  | 4.8 |  |  |  | 67.2 |  |  |  |  | 28.8
[(Co90 Fe10)75 B20 Si5]96 Nb4 | 803 | 843 | 1457 | 2 | [5 empty] | 4 | [17 empty] | 19.2 |  |  | 4.8 |  |  |  | 64.8 |  |  |  |  | 7.2
Cu35 Zr30 Ag25 Ti10 | 677 | 706 | 1138 | 2 |  |  | 30 | [18 empty] | 35 | 25 | [13 empty] | 10
Cu36.4 Ca36.4 Mg27.2 | 383 | 412 | 706 | 8 |  |  |  | 36.4 | [17 empty] | 36.4 | [22 empty] | 27.2
Cu36.4 Mg36.4 Ca27.2 | 382 | 400 | 750 | 5 |  |  |  | 27.2 | [17 empty] | 36.4 | [22 empty] | 36.4
Cu40 Ca35 Mg25 | 386 | 429 | 748 | 3.5 |  |  |  | 35 | [17 empty] | 40 | [22 empty] | 25
Cu40 Zr40 Ag10 Al10 | 710 | 765 | 1273 | 3 |  |  | 40 | [18 empty] | 40 | 10 | [14 empty] | 10
Cu40.9 Ca36.4 Mg22.7 | 396 | 432 | 719 | 5 |  |  |  | 36.4 | [17 empty] | 40.9 | [22 empty] | 22.7
Cu40.9 Mg31.8 Ca27.3 | 392 | 414 | 785 | 3 |  |  |  | 27.3 | [17 empty] | 40.9 | [22 empty] | 31.8
Cu42.5 Ti41.5 Ni7.5 Hf5 Zr2.5 Si1 | 685 | 720 | 1206 | 2 | 5 |  | 2.5 | [18 empty] | 42.5 |  |  |  |  | 1 | [6 empty] | 7.5 |  |  | 41.5
Cu42 Zr42 Al8 Ag8 | 710 | 762 | 1234 | 12 |  |  | 42 | [18 empty] | 42 | 8 | [14 empty] | 8
Cu43 Zr4 3Ag7 In7 | 704 | 748 | 1135 | 5 |  |  | 4 | [13 empty] | 7 |  |  |  |  | 43 | 7
Cu43 Zr43 Al7 Ag7 | 710 | 797 | 1125 | 8 |  |  | 43 | [18 empty] | 43 | 7 | [14 empty] | 7
Cu44 Zr40 Al8 Ag8 | 702 | 772 | 1166 | 15 |  |  | 40 | [18 empty] | 44 | 8 | [14 empty] | 8
Cu44 Zr44 Ag6 Al6 | 698 | 790 | 1144 | 10 |  |  | 44 | [18 empty] | 44 | 6 | [14 empty] | 6
Cu45 Zr15 Ag10 Hf30 | 712 | 799 | 1275 | 2 | 30 |  | 15 | [18 empty] | 45 | 10
Cu45 Zr30 Ag10 Ti10 Ni5 | 710 | 738 | 1160 | 5 |  |  | 30 | [18 empty] | 45 | 10 | [10 empty] | 5 |  |  | 10
Cu45 Zr35 Ag10 Hf10 | 690 | 769 | 1171 | 4 | 10 |  | 35 | [18 empty] | 45 | 10
Cu45 Zr 45 Ag3 Al7 | 708 | 786 | 1177 | 8 | [21 empty] | 45 | 3 | [14 empty] | 7
Cu45 Zr45 Ag7 Al3 | 688 | 768 | 1151 | 7 |  |  | 45 | [18 empty] | 45 | 7 | [14 empty] | 3
Cu45.5 Ca36.4 Mg18.1 | 397 | 426 | 735 | 3 |  |  |  | 36.4 | [17 empty] | 45.5 | [22 empty] | 18.1
Cu45.5 Mg31.8 Ca22.7 | 389 | 410 | 843 | 1.3 |  |  |  | 22.7 | [17 empty] | 45.5 | [22 empty] | 31.8
Cu46 Zr37 Al7 Y10 | 665 | 743 | 1118 | 4 |  |  | 37 | [18 empty] | 46 |  |  |  | 10 | [11 empty] | 7
Cu46 Zr45 Al7 Y2 | 693 | 770 | 1143 | 8 |  |  | 45 | [18 empty] | 46 |  |  |  | 2 | [11 empty] | 7
Cu46 Zr54 | 696 | 746 | 1201 | 2 |  |  | 54 | [18 empty] | 46
Cu46 Zr37 Al7 Y10 | 665 | 743 | 1118 | 4 |  |  | 37 | [18 empty] | 46 |  |  |  | 10 | [11 empty] | 7
Cu46.4 Zr35 Ag11.6 Ti7 | 689 | 732 | 1119 | 6 |  |  | 35 | [18 empty] | 46.4 | 11.6 | [13 empty] | 7
Cu47 Ti33 Nb11 Ni8 Si1 | 710 | 732 | 1265 | 0.5 | [5 empty] | 11 | [15 empty] | 47 |  |  |  |  | 1 | [6 empty] | 8 |  |  | 33
Cu47 Ti33 Zr11 Ni6 Sn2 Si1 | 720 | 765 | 1140 | 6 |  |  | 11 | [14 empty] | 2 |  |  |  | 47 |  |  |  |  | 1 | [6 empty] | 6 |  |  | 33
Cu47 Ti33 Ni8 Nb6 Zr5 Si1 | 712 | 739 | 1187 | 2 |  |  | 5 |  |  | 6 | [15 empty] | 47 |  |  |  |  | 1 | [6 empty] | 8 |  |  | 33
Cu47 Ti33 Zr9 Ni8 Nb2 Si1 | 728 | 762 | 1159 | 5 |  |  | 9 |  |  | 2 | [15 empty] | 47 |  |  |  |  | 1 | [6 empty] | 8 |  |  | 33
Cu47 Zr43 Al7 Ag3 | 716 | 795 | 1156 | 5 |  |  | 43 | [18 empty] | 47 | 3 | [14 empty] | 7
Cu48 Zr48 Ag4 | 681 | 743 | 1199 | 3 |  |  | 48 | [18 empty] | 48 | 4
Cu49 Hf42 Al9 | 778 | 863 | 1249 | 10 | 42 | [20 empty] | 49 | [15 empty] | 9
Cu50 Ca27.3 Mg22.7 | 392 | 410 | 864 | 1.5 |  |  |  | 27.3 | [17 empty] | 50 | [22 empty] | 22.7
Cu50 Zr30 Ag10 Ti10 | 694 | 726 | 1130 | 4 |  |  | 30 | [18 empty] | 50 | 10 | [13 empty] | 10
(Cu50 Zr42.5 Ti7.5) 98.8 Sn0.6 Si0.6 | 682 | 734 | 1141 | 7 |  |  | 42 | [14 empty] | 0 |  |  |  | 50 |  |  |  |  | 0 | [9 empty] | 7
(Cu50 Zr42.5 Ti7.5) 99 Sn1 | 683 | 730 | 1140 | 6 |  |  | 42 | [14 empty] | 1 |  |  |  | 50 | [14 empty] | 7
(Cu50Zr43Al7)98 Si2 | 740 | 800 | 1256 | 3 |  |  | 42.14 | [18 empty] | 49 |  |  |  |  | 2 | [10 empty] | 6.86
(Cu50 Zr43 Al7) 99 Si1 | 720 | 797 | 1226 | 12 |  |  | 43 | [18 empty] | 50 |  |  |  |  | 1 | [10 empty] | 7
Cu50 Hf42.5 Al7.5 | 781 | 836 | 1240 | 3 | 42.5 | [20 empty] | 50 | [15 empty] | 7.5
Cu52.5 Hf40 Al7.5 | 779 | 833 | 1250 | 3 | 40 | [20 empty] | 52.5 | [15 empty] | 7.5
Cu52.5 Zr42.5 Ga5 | 733 | 777 | 1187 | 2 |  |  | 42.5 | [7 empty] | 5 | [10 empty] | 52.5
Cu54 Zr36 Ag10 | 719 | 759 | 1146 | 6 |  |  | 36 | [18 empty] | 54 | 10
Cu54.5 Mg27.3 Ca18.2 | 402 | 419 | 921 | 0.5 |  |  |  | 18.2 | [17 empty] | 54.5 | [22 empty] | 27.3
Cu55 Zr30 Ti10 Ni5 | 717 | 750 | 1204 | 2 |  |  | 30 | [18 empty] | 55 | [11 empty] | 5 |  |  | 10
Cu55 Zr42.5 Ga2.5 | 709 | 762 | 1199 | 1 |  |  | 42.5 | [7 empty] | 2.5 | [10 empty] | 55
Cu57 Zr36 Ag7 | 712 | 755 | 1156 | 4 |  |  | 36 | [18 empty] | 57 | 7
Cu57.5 Zr40 Ga2.5 | 723 | 776 | 1198 | 1.5 |  |  | 40 | [7 empty] | 2.5 | [10 empty] | 57.5
Cu60 Hf25 Ti15 | 730 | 790 | 1177 | 4 | 25 | [20 empty] | 60 | [14 empty] | 15
(Cu60 Hf25 Ti15)94 Nb6 | 745 | 785 | 1190 | 4 | 23.5 |  |  |  |  | 6 | [15 empty] | 56.4 | [14 empty] | 14.1
(Cu60 Hf25 Ti15)98 Nb2 | 746 | 792 | 1184 | 4 | 24.5 |  |  |  |  | 2 | [15 empty] | 58.8 | [14 empty] | 14.7
Cu60 Zr30 Ti10 | 713 | 750 | 1151 | 4 |  |  | 30 | [18 empty] | 60 | [14 empty] | 10
(Cu60 Zr30 Ti10)98 Y2 | 707 | 757 | 1122 | 5 |  |  | 29.4 | [18 empty] | 58.8 |  |  |  | 2 | [10 empty] | 9.8
Cu60 Zr33 Ti7 | 740 | 768 | 1191 | 3 |  |  | 33 | [18 empty] | 60 | [14 empty] | 7
Fe25 Co25 Ni25 (P30 B30 C20 Si20)25 | 719 | 752 | 1257 | 1 | [19 empty] | 5 |  |  |  | 7.5 |  |  | 5 |  |  |  | 25 |  |  | 25 |  | 25 | [7 empty] | 7.5
Fe25 Co25 Ni25 (P40 B30 Si20 C10)25 | 720 | 759 | 1263 | 1.5 | [19 empty] | 2.5 |  |  |  | 7.5 |  |  | 5 |  |  |  | 25 |  |  | 25 |  | 25 | [7 empty] | 10
Fe25 Co25 Ni25 (P40 C30 B20 Si10)25 | 676 | 714 | 1276 | 1 | [19 empty] | 7.5 |  |  |  | 5 |  |  | 2.5 |  |  |  | 25 |  |  | 25 |  | 25 | [7 empty] | 10
Fe36 Co36 B19.2 Si4.8 Nb4 | 817 | 856 | 1359 | 2 | [5 empty] | 4 | [17 empty] | 19.2 |  |  | 4.8 |  |  |  | 36 |  |  |  |  | 36
Fe40 Co20 Ni15 P10 C10 B5 | 675 | 735 | 1255 | 2.5 | [19 empty] | 10 |  |  |  | 5 | [6 empty] | 20 |  |  | 15 |  | 40 | [7 empty] | 10
Fe40 Ni35 P10 C10 B5 | 643 | 698 | 1220 | 1.5 | [19 empty] | 10 |  |  |  | 5 | [9 empty] | 35 |  | 40 | [7 empty] | 10
Fe41 Cr20 C15 Mo10 W6 B6 Y2 | 881 | 918 | 1518 | 6 | [6 empty] | 10 | [12 empty] | 15 |  |  |  | 6 |  | 2 | [9 empty] | 41 |  |  | 20 | [6 empty] | 6
Fe43 Cr20 Mo10 C15 B6 W4 Y2 | 858 | 920 | 1503 | 8 | [6 empty] | 10 | [12 empty] | 15 |  |  |  | 6 |  | 2 | [9 empty] | 43 |  |  | 20 | [6 empty] | 4
Fe45 Cr20 Mo10 C15 B6 W2 Y2 | 856 | 913 | 1500 | 6 | [6 empty] | 10 | [12 empty] | 15 |  |  |  | 6 |  | 2 | [9 empty] | 45 |  |  | 20 | [6 empty] | 2
Fe47 Cr20 Mo10 C15 B6 Y2 | 854 | 909 | 1494 | 5 | [6 empty] | 10 | [12 empty] | 15 |  |  |  | 6 |  | 2 | [9 empty] | 47 |  |  | 20
Fe48 Cr15 C15 Mo14 Er2 B6 | 844 | 880 | 1446 | 8 | [6 empty] | 14 | 2 | [11 empty] | 15 |  |  |  | 6 | [11 empty] | 48 |  |  | 15
[(Fe50 Co50)75 B20 Si5]96 Nb4 | 820 | 870 | 1397 | 5 | [5 empty] | 4 | [17 empty] | 19.2 |  |  | 4.8 |  |  |  | 36 |  |  |  |  | 36
Fe56 Co16 Y6 B22 | 882 | 927 | 1494 | 2.5 | [23 empty] | 22 |  | 6 |  |  |  |  | 16 |  |  |  |  | 56
Fe56 Cr7 Mo12 C12 B6 Mn5 Er2 | 793 | 832 | 1401 | 8 | [6 empty] | 12 | 2 | [11 empty] | 12 |  |  |  | 6 | [11 empty] | 56 |  |  | 7 |  |  | 5
Fe56.8 B24 Co 14.2 Nb5 | 823 | 868 | 1496 | 2 | [5 empty] | 5 | [17 empty] | 24 | [11 empty] | 56.8
Fe58 MoB111:L14514 C15 B6 Cr5 Er2 | 793 | 829 | 1416 | 6 |  | 111 | [5 empty] | 2 | [11 empty] | 15 | 14514 |  |  | 6 | [11 empty] | 58 |  |  | 5
[(Fe60 Co40)72 B24 Mo4]94 Dy6 | 847 | 927 | 1366 | 2 | [6 empty] | 3.76 | [16 empty] | 22.56 | 6 | [5 empty] | 27.072 |  |  |  |  | 40.608
[(Fe60 Co40)75 B20 Si5]96 Nb4 | 825 | 875 | 1407 | 4 | [5 empty] | 4 | [17 empty] | 19.2 |  |  | 4.8 |  |  |  | 28.8 |  |  |  |  | 43.2
{[(Fe60 Co40)75 B20 Si5 ]96 Nb4}97 Cr3 | 831 | 874 | 1474 | 3.5 | [5 empty] | 4 | [17 empty] | 20 |  |  | 5 |  |  |  | 30 |  |  |  |  | 45 |  |  | 3
{[(Fe60 Co40)75 B20 Si5]96 Nb4}99 Cr1 | 827 | 871 | 1462 | 4 | [5 empty] | 4 | [17 empty] | 20 |  |  | 5 |  |  |  | 30 |  |  |  |  | 45 |  |  | 1
[(Fe60 Co40)75 B20 Si5]95 Nb4 Mo1 | 818 | 859 | 1414 | 2 | [5 empty] | 4 | 1 | [16 empty] | 19 |  |  | 4.75 |  |  |  | 28.5 |  |  |  |  | 42.75
[(Fe60 Co40)75 B20 Si5]95 Nb4 Zr1 | 825 | 866 | 1396 | 2 |  |  | 1 |  |  | 4 | [17 empty] | 19 |  |  | 4.75 |  |  |  | 28.5 |  |  |  |  | 42.75
Fe61 B15 Mo7 Zr8 Co5 Y2 Cr2 | 901 | 960 | 1490 | 5 |  |  | 8 |  |  |  | 7 | [16 empty] | 15 |  | 2 |  |  |  |  | 5 |  |  |  |  | 61 |  |  | 2
Fe61 B15 Zr8 Mo7 Co7 Y2 | 905 | 916 | 1490 | 5 |  |  | 8 |  |  |  | 7 | [16 empty] | 15 |  | 2 |  |  |  |  | 7 |  |  |  |  | 61
Fe63 C15 Mo14 B6 Er2 | 771 | 830 | 1389 | 3 | [6 empty] | 14 | 2 | [11 empty] | 15 |  |  |  | 6 | [11 empty] | 63
Fe65.5 P12 C5 B5.5 Cr4 Mo4 Ga4 | 745 | 806 | 1322 | 3 | [6 empty] | 4 |  |  |  | 4 | [8 empty] | 5 |  |  |  | 5.5 | [11 empty] | 65.5 |  |  | 4 |  |  |  |  | 12
Fe66 B22 W6 Y6 | 897 | 981 | 1497 | 2 | [23 empty] | 22 |  | 6 | [9 empty] | 66 | [9 empty] | 6
Fe67 B22 Y6 Mo5 | 920 | 941 | 1483 | 3.5 | [6 empty] | 5 | [16 empty] | 22 |  | 6 | [9 empty] | 67
Fe67 B22 Y6 W5 | 882 | 970 | 1497 | 3 | [23 empty] | 22 |  | 6 | [9 empty] | 67 | [9 empty] | 5
Fe68 B22 Y6 Co4 | 896 | 941 | 1414 | 2 | [23 empty] | 22 |  | 6 |  |  |  |  | 4 |  |  |  |  | 68
Fe68 B22 Y6 Ni4 | 872 | 907 | 1470 | 1.5 | [23 empty] | 22 |  | 6 | [7 empty] | 4 |  | 68
(Fe68 B20 Tb7 Si5)96 Nb4 | 959 | 1019 | 1438 | 2 | [5 empty] | 4 | [17 empty] | 19.2 |  |  | 4.8 | [8 empty] | 65.28 | [10 empty] | 6.72
Fe69 B22 Y6 Ni3 | 874 | 910 | 1503 | 1.5 | [23 empty] | 22 |  | 6 | [7 empty] | 3 |  | 69
(Fe69 B20 Tb6 Si5)96 Nb4 | 952 | 1012 | 1411 | 3 | [5 empty] | 4 | [17 empty] | 19.2 |  |  | 4.8 | [8 empty] | 66.24 | [10 empty] | 5.76
Fe70 B20 Nb4 Hf3 Y3 | 850 | 924 | 1437 | 3.5 | 3 |  |  |  |  | 4 | [17 empty] | 20 |  | 3 | [9 empty] | 70
Fe70 B22 Y6 Mo2 | 907 | 969 | 1508 | 3.5 | [6 empty] | 2 | [16 empty] | 22 |  | 6 | [9 empty] | 70
Fe70 B22 Y6 W2 | 867 | 970 | 1521 | 3 | [23 empty] | 22 |  | 6 | [9 empty] | 70 | [9 empty] | 2
[(Fe70 Co30)75 B20 Si5]96 Nb4 | 828 | 878 | 1413 | 3.5 | [5 empty] | 4 | [17 empty] | 19.2 |  |  | 4.8 |  |  |  | 21.6 |  |  |  |  | 50.4
Fe70.83 B16.67 Si8.33 Hf4.17 | 858 | 893 | 1485 | 1.5 | 4.17 | [22 empty] | 16.67 |  |  | 8.33 | [8 empty] | 70.83
Fe71 B20 Nb4 Hf3 Y2 | 850 | 928 | 1432 | 4 | 3 |  |  |  |  | 4 | [17 empty] | 20 |  | 2 | [9 empty] | 71
Fe71 B22 Y6 Ni1 | 883 | 926 | 1507 | 2 | [23 empty] | 22 |  | 6 | [7 empty] | 1 |  | 71
Fe71 B23 Nb6 | 819 | 865 | 1494 | 1.5 | [5 empty] | 6 | [17 empty] | 23 | [11 empty] | 71
(Fe71 B24 Gd5)96 Nb4 | 865 | 982 | 1485 | 3.5 | [5 empty] | 4 | [17 empty] | 23.04 | [11 empty] | 68.16 |  |  |  |  | 4.8
(Fe71 B24 Tb05)96 Nb4 | 863 | 991 | 1474 | 3.5 | [5 empty] | 4 | [17 empty] | 23.04 | [11 empty] | 68.16 | [10 empty] | 4.8
Fe71 P12 C10 Mo2 Nb3 B2 | 719 | 757 | 1305 | 1 | [5 empty] | 3 | 2 | [12 empty] | 10 |  |  |  | 2 | [11 empty] | 71 | [7 empty] | 12
(Fe71 B20 Si5 Tb4)96 Nb4 | 869 | 969 | 1397 | 3.5 | [5 empty] | 4 | [17 empty] | 19.2 |  |  | 4.8 | [8 empty] | 68.16 | [10 empty] | 3.84
Fe71.67 B16.67 Si8.33 Zr3.33 | 847 | 883 | 1461 | 2.5 |  |  | 3.33 | [20 empty] | 16.67 |  |  | 8.33 | [8 empty] | 71.67
(Fe72 B20 Nb4 Si4)96 Y4 | 905 | 933 | 1424 | 3 | [5 empty] | 3.84 | [17 empty] | 19.2 |  | 4 | 3.84 | [8 empty] | 69.12
(Fe72 B20 Nb4 Si4)98 Y2 | 855 | 903 | 1416 | 2 | [5 empty] | 3.92 | [17 empty] | 19.6 |  | 2 | 3.92 | [8 empty] | 70.56
Fe72 B22 Y6 | 898 | 950 | 1413 | 2 | [23 empty] | 22 |  | 6 | [9 empty] | 72
(Fe72 B22 Y6)98 Ta2 | 917 | 979 | 1415 | 4 | [23 empty] | 21.56 |  | 5.88 | [6 empty] | 2 |  |  | 70.56
(Fe72 B24 Mo4)93 Dy7 | 880 | 957 | 1406 | 2 | [6 empty] | 3.72 | [16 empty] | 22.32 | 7 | [10 empty] | 66.96
(Fe72 B24 Mo4)95 Dy5 | 853 | 942 | 1401 | 2 | [6 empty] | 3.8 | [16 empty] | 22.8 | 5 | [10 empty] | 68.4
Fe72 P9 C9 Cr8 B2 | 710 | 750 | 1296 | 1 | [19 empty] | 9 |  |  |  | 2 | [11 empty] | 72 |  |  | 8 |  |  |  |  | 9
Fe72 B20 Nb4 Hf3 Y1 | 841 | 916 | 1446 | 3 | 3 |  |  |  |  | 4 | [17 empty] | 20 |  | 1 | [9 empty] | 72
Fe72.5 B16.67 Si8.33 Hf2.5 | 852 | 885 | 1458 | 2.5 | 2.5 | [22 empty] | 16.67 |  |  | 8.33 | [8 empty] | 72.5
Fe73 P10 Mo4 C4 B4 Ga3 Si2 | 744 | 801 | 1283 | 2 | [6 empty] | 4 |  |  |  | 3 | [8 empty] | 4 |  |  |  | 4 |  |  | 2 | [8 empty] | 73 | [7 empty] | 10
(Fe73 B20 Si5 Tb3)96 Nb4 | 844 | 914 | 1440 | 2.5 | [5 empty] | 4 | [17 empty] | 19.2 |  |  | 4.8 | [8 empty] | 70.08 | [10 empty] | 2.88
Fe73.85 B15.38 Si7.69 Zr3.08 | 848 | 873 | 1483 | 2 |  |  | 3.08 | [20 empty] | 15.38 |  |  | 7.69 | [8 empty] | 73.85
Fe74.81 B14.81 Si7.41 Zr2.96 | 840 | 865 | 1492 | 2 |  |  | 2.96 | [20 empty] | 14.81 |  |  | 7.41 | [8 empty] | 74.81
Fe74 P10 Mo5 C4 B4 Si3 | 758 | 799 | 1263 | 3 | [6 empty] | 5 | [12 empty] | 4 |  |  |  | 4 |  |  | 3 | [8 empty] | 74 | [7 empty] | 10
(Fe74 B20 Si5 Tb1)96 Nb4 | 836 | 882 | 1459 | 1 | [5 empty] | 4 | [17 empty] | 19.2 |  |  | 4.8 | [8 empty] | 71.04 | [10 empty] | 0.96
Fe75.71 B14.29 Si7.14 Zr2.86 | 839 | 862 | 1496 | 1.5 |  |  | 2.86 | [20 empty] | 14.29 |  |  | 7.14 | [8 empty] | 75.71
(Fe75 B15 Si10)98 Nb2 | 812 | 870 | 1425 | 1 | [5 empty] | 2 | [17 empty] | 14.7 |  |  | 9.8 | [8 empty] | 73.5
(Fe75 B15 Si10)99 Zr1 | 867 | 919 | 1469 | 0.75 |  |  | 1 | [20 empty] | 14.85 |  |  | 9.9 | [8 empty] | 74.25
Fe75 P9 C9 Cr5 B2 | 707 | 743 | 1286 | 1.5 | [19 empty] | 9 |  |  |  | 2 | [11 empty] | 75 |  |  | 5 |  |  |  |  | 9
Fe75 P10 C4 B4 Mo2 Ga3 Si2 | 738 | 798 | 1230 | 2.5 | [6 empty] | 2 |  |  |  | 3 | [8 empty] | 4 |  |  |  | 4 |  |  | 2 | [8 empty] | 75 | [7 empty] | 10
Fe76 P8.7 C7 B5 Si3.3 | 779 | 795 | 1292 | 1 | [19 empty] | 7 |  |  |  | 5 |  |  | 3.3 | [8 empty] | 76 | [7 empty] | 8.7
Fe76 P10 C4 B4 Mo3 Si3 | 750 | 793 | 1250 | 3.5 | [6 empty] | 3 | [12 empty] | 4 |  |  |  | 4 |  |  | 3 | [8 empty] | 76 | [7 empty] | 10
Fe76 B10 Si9 P5 | 780 | 832 | 1258 | 2.5 | [23 empty] | 10 |  |  | 9 | [8 empty] | 76 | [7 empty] | 5
Fe77 Mo2 P10 C4 B4 Si3 | 742 | 783 | 1264 | 2.5 | [6 empty] | 2 | [12 empty] | 4 |  |  |  | 4 |  |  | 3 | [8 empty] | 77 | [7 empty] | 10
Fe78 Mo1 P10 C4 B4 Si3 | 742 | 780 | 1268 | 1.5 | [6 empty] | 1 | [12 empty] | 4 |  |  |  | 4 |  |  | 3 | [8 empty] | 78 | [7 empty] | 10
(Fe80 Co20)71 B23 Nb6 | 809 | 864 | 1475 | 2 | [5 empty] | 6 | [17 empty] | 23 | [6 empty] | 14.2 |  |  |  |  | 56.8
[(Fe80 Co20)75 B20 Si5]96 Nb4 | 830 | 880 | 1431 | 2.5 | [5 empty] | 4 | [17 empty] | 19.2 |  |  | 4.8 |  |  |  | 14.4 |  |  |  |  | 57.6
(Fe81.5 C14 Si3.8 Tm0.7)90.9 P9.1 | 717 | 767 | 1318 | 1 | [14 empty] | 0 |  |  |  |  | 12.6 | [6 empty] | 2.7 | [8 empty] | 72.9 | [7 empty] | 9
[(Fe90 Co10)72 B24 Mo4]94 Dy6 | 860 | 945 | 1385 | 2 | [6 empty] | 3.76 | [16 empty] | 22.56 | 6 | [5 empty] | 6.768 |  |  |  |  | 60.912
Gd55 Ni22 Al20 Mn3 | 553 | 603 | 955 | 2 | [33 empty] | 22 |  |  |  | 20 |  |  | 55 | 3
Gd60 Co25 Al15 | 572 | 617 | 952 | 5 | [30 empty] | 25 | [6 empty] | 15 |  |  | 60
Hf48 Cu29.25 Al13 Ni9.75 | 785 | 874 | 1280 | 10 | 48 | [20 empty] | 29.25 | [11 empty] | 9.75 |  |  |  | 13
(La0.3 Ce0.7)65 Al10 Co25 | 416 | 436 | 778 | 9 | [28 empty] | 0 |  | 25 | [6 empty] | 10 |  |  |  |  | 0
(La0.4 Ce0.6)65 Al10 Co25 | 425 | 448 | 789 | 12 | [28 empty] | 0 |  | 25 | [6 empty] | 10 |  |  |  |  | 0
(La0.5 Ce0.5)65 Al10 Co25 | 427 | 453 | 776 | 15 | [28 empty] | 0 |  | 25 | [6 empty] | 10 |  |  |  |  | 0
La32 Ce32 Al16 Cu10 Ni5 Co5 | 413 | 467 | 718 | 12 | [21 empty] | 10 | [6 empty] | 32 |  | 5 |  |  | 5 |  |  |  | 16 |  |  |  |  | 32
La32 Ce32 Al16 Cu15 Ni5 | 403 | 451 | 712 | 10 | [21 empty] | 15 | [6 empty] | 32 |  |  |  |  | 5 |  |  |  | 16 |  |  |  |  | 32
La32 Ce32 Al16 Cu7 Co 8Ni5 | 416 | 471 | 739 | 10 | [21 empty] | 7 | [6 empty] | 32 |  |  |  |  | 5 |  |  |  | 16 |  |  |  |  | 32
La55.4(Cu,Ni)26.2 Al18.4 | 426 | 491 | 881 | 2 | [28 empty] | 55 | [8 empty] | 18
La55 Cu20 Al17.5 Ag7.5 | 425 | 498 | 852 | 3 | [21 empty] | 20 | 7.5 | [5 empty] | 55 | [8 empty] | 17.5
La55 Al25 Cu15 Ag5 | 452 | 503 | 860 | 3 | [21 empty] | 15 | 5 | [5 empty] | 55 | [8 empty] | 25
La55 Al25 Ni10 Cu10 | 467 | 547 | 835 | 5 | [21 empty] | 10 | [6 empty] | 55 |  |  |  |  | 10 |  |  |  | 25
La55 Al25 Ni5 Cu10 Co5 | 465 | 542 | 822 | 9 | [21 empty] | 10 | [6 empty] | 55 |  | 5 |  |  | 5 |  |  |  | 25
La57.6 (Cu,Ni)24.9 Al17.5 | 425 | 499 | 790 | 8 | [28 empty] | 57 | [8 empty] | 17
La59.6 (Cu,Ni)23.8 Al16.6 | 416 | 475 | 750 | 8 | [28 empty] | 59 | [8 empty] | 16
La60 Cu20 Al15 Ag5 | 401 | 481 | 759 | 5 | [21 empty] | 20 | 5 | [5 empty] | 60 | [8 empty] | 15
La61.4 (Cu,Ni)22.7 Al15.9 | 413 | 459 | 729 | 10.5 | [28 empty] | 61 | [8 empty] | 15
La62 (Cu,Ni)24 Al14 | 417 | 446 | 738 | 10 | [28 empty] | 62 | [8 empty] | 14
La62 Al14(Cu83 Ag17)12(Ni50 Co50)12 | 429 | 471 | 698 | 16 | [21 empty] | 9.96 | 2.04 | [5 empty] | 62 |  | 6 |  |  | 6 |  |  |  | 14
La62 Al14(Cu83 Ag17)16(Ni50 Co50)8 | 415 | 477 | 708 | 16 | [21 empty] | 13.28 | 2.72 | [5 empty] | 62 |  | 4 |  |  | 4 |  |  |  | 14
La62 Al14 Cu12 Ni12 | 423 | 452 | 744 | 12 | [21 empty] | 12 | [6 empty] | 62 |  |  |  |  | 12 |  |  |  | 14
La62 Cu17 Al14 Ag7 | 406 | 458 | 739 | 5 | [21 empty] | 17 | 7 | [5 empty] | 62 | [8 empty] | 14
La62 Cu19 Al14 Ag5 | 405 | 456 | 730 | 5 | [21 empty] | 19 | 5 | [5 empty] | 62 | [8 empty] | 14
La62 Cu22 Al14 Ag2 | 401 | 455 | 722 | 5 | [21 empty] | 22 | 2 | [5 empty] | 62 | [8 empty] | 14
La62 Cu24 Al10.8 Mg3.2 | 387 | 421 | 710 | 10 | [21 empty] | 24 | [6 empty] | 62 | [8 empty] | 10.8 | [6 empty] | 3.2
La62 Cu24 Al9.8 Mg4.2 | 386 | 440 | 719 | 10 | [21 empty] | 24 | [6 empty] | 62 | [8 empty] | 9.8 | [6 empty] | 4.2
La62.5 Cu15 Al12.5 Ag5 Fe5 | 390 | 445 | 713 | 6 | [21 empty] | 15 | 5 | [5 empty] | 62.5 | [6 empty] | 5 |  | 12.5
La62.5 Cu17.5 Al12.5 Ag5 Fe2.5 | 391 | 464 | 711 | 7 | [21 empty] | 17.5 | 5 | [5 empty] | 62.5 | [6 empty] | 2.5 |  | 12.5
La63.1(Cu,Ni)21.7 Al15.2 | 408 | 448 | 709 | 10 | [28 empty] | 63 | [8 empty] | 15
La65 Cu20 Al10 Ag5 | 380 | 458 | 716 | 5 | [21 empty] | 20 | 5 | [5 empty] | 65 | [8 empty] | 10
La66 Cu20 Al14 | 395 | 449 | 731 | 2 | [21 empty] | 20 | [6 empty] | 66 | [8 empty] | 14
La68 (Cu,Ni)18 Al14 | 405 | 431 | 724 | 1 | [28 empty] | 68 | [8 empty] | 14
La70 (Cu,Ni) 16 Al14 | 404 | 429 | 763 | 0.5 | [28 empty] | 70 | [8 empty] | 14
(La80 Ce20)65 Co25 Al10 | 439 | 476 | 869 | 12 | [28 empty] | 52 |  | 25 | [6 empty] | 10 |  |  |  |  | 13
Mg57 Cu31 Y6.6 Nd5.4 | 427 | 491 | 778 | 14 | [21 empty] | 31 |  |  |  | 6.6 |  | 5.4 | [16 empty] | 57
Mg57 Cu31.5 Y9.2 Nd2.3 | 428 | 502 | 777 | 10 | [21 empty] | 31.5 |  |  |  | 9.2 |  | 2.3 | [16 empty] | 57
Mg58.5 Cu30.5 Gd11 | 427 | 490 | 753 | 8 | [21 empty] | 30.5 | [18 empty] | 11 |  |  |  | 58.5
Mg59 Cu31 Gd10 | 424 | 482 | 769 | 4 | [21 empty] | 31 | [18 empty] | 10 |  |  |  | 59
Mg60 Ni23.6 La13.51 B2.89 | 453 | 498 | 811 | 1 | [23 empty] | 2.89 |  |  |  |  | 13.51 |  |  |  |  | 23.6 | [10 empty] | 60
Mg60 Ni23.6 La15.65 Y0.75 | 456 | 495 | 839 | 4 | [25 empty] | 0.75 |  |  | 15.65 |  |  |  |  | 23.6 | [10 empty] | 60
Mg60 Ni23.6 La15.8 Y0.5 Si0.1 | 453 | 494 | 828 | 1.5 | [25 empty] | 0.5 | 0.1 |  | 15.8 |  |  |  |  | 23.6 | [10 empty] | 60
Mg60 Ni23.6 La15.9 Si0.5 | 457 | 492 | 828 | 1 | [26 empty] | 0.5 |  | 15.9 |  |  |  |  | 23.6 | [10 empty] | 60
Mg60 Ni23.6 La15.9 Y0.5 | 456 | 492 | 829 | 4 | [25 empty] | 0.5 |  |  | 15.9 |  |  |  |  | 23.6 | [10 empty] | 60
Mg60 Ni23.6 La16.15 Y0.25 | 456 | 491 | 829 | 3.5 | [25 empty] | 0.25 |  |  | 16.15 |  |  |  |  | 23.6 | [10 empty] | 60
Mg60.5 Cu28.5 Gd11 | 425 | 485 | 755 | 8 | [21 empty] | 28.5 | [18 empty] | 11 |  |  |  | 60.5
Mg61 Cu29G d10 | 420 | 480 | 762 | 4 | [21 empty] | 29 | [9 empty] | 10 | [12 empty] | 61
Mg62.5 Cu26.5 Gd11 | 427 | 483 | 748 | 9 | [21 empty] | 26.5 | [18 empty] | 11 |  |  |  | 62.5
Mg63.5 Cu27.5 Gd9 | 425 | 469 | 773 | 4 | [21 empty] | 27.5 | [18 empty] | 9 |  |  |  | 63.5
Mg65 Cu15 Ag10 Er10 | 427 | 465 | 733 | 6 | [7 empty] | 10 | [13 empty] | 15 | 10 | [21 empty] | 65
Mg65 Cu15 Ag10 Gd8 Y2 | 420 | 464 | 683 | 9 | [21 empty] | 15 | 10 |  |  | 2 | [14 empty] | 8 |  |  |  | 65
Mg65 Cu15 Gd10 Ag5 Pd5 | 430 | 472 | 748 | 10 |  |  |  |  | 5 | [16 empty] | 15 | 5 | [17 empty] | 10 |  |  |  | 65
Mg65 Cu25 Dy10 | 422 | 492 | 750 | 3 | [21 empty] | 25 |  |  | 10 | [19 empty] | 65
Mg65 Cu25 Gd10 | 413 | 473 | 739 | 7 | [21 empty] | 25 | [18 empty] | 10 |  |  |  | 65
Mg65 Cu25 Ho10 | 417 | 473 | 751 | 1 | [9 empty] | 10 | [11 empty] | 25 | [22 empty] | 65
Mg65 Cu25 Pr10 | 413 | 446 | 784 | 1 | [13 empty] | 10 | [7 empty] | 25 | [22 empty] | 65
Mg65 Gd10 Cu7.5 Ni7.5 Ag5 Zn5 | 440 | 477 | 726 | 11 | [21 empty] | 7.5 | 5 | [10 empty] | 7.5 | 5 | [5 empty] | 10 |  |  |  | 65
Mg65 Cu7.5 Ni7.5 Ag5 Zn5 Gd5 Y5 | 434 | 472 | 718 | 14 | [21 empty] | 7.5 | 5 |  |  | 5 | [7 empty] | 7.5 | 5 | [5 empty] | 5 |  |  |  | 65
Mg65 Y10 Cu7.5 Ni7.5 Ag5 Zn5 | 430 | 459 | 728 | 9 | [21 empty] | 7.5 | 5 |  |  | 10 | [7 empty] | 7.5 | 5 | [9 empty] | 65
Mg65 Ni20 Nd15 | 459 | 501 | 805 | 3.5 | [27 empty] | 15 | [5 empty] | 20 | [10 empty] | 65
Mg65 Cu25 Tb10 | 414 | 487 | 733 | 5 | [21 empty] | 25 | [22 empty] | 65 |  | 10
Mg68 Ni15 Gd10 Ag7 | 437 | 473 | 747 | 4 | [22 empty] | 7 | [10 empty] | 15 | [6 empty] | 10 |  |  |  | 68
Mg69 Ni15 Gd10 Ag6 | 439 | 475 | 757 | 7 | [22 empty] | 6 | [10 empty] | 15 | [6 empty] | 10 |  |  |  | 69
Mg70 La17 Ni13 | 474 | 474 | 803 | 0.4 | [28 empty] | 17 |  |  |  |  | 13 | [10 empty] | 70
Mg70 Ni15 Nd15 | 467 | 489 | 844 | 1.5 | [27 empty] | 15 | [5 empty] | 15 | [10 empty] | 70
Mg77 Ni18 Nd5 | 429 | 437 | 887 | 0.1 | [27 empty] | 5 | [5 empty] | 18 | [10 empty] | 77
Mg71 Ni18 La11 | 451 | 479 | 796 | 0.5 | [28 empty] | 11 |  |  |  |  | 18 | [10 empty] | 71
Mg73 Ni15 Gd10 Ag2 | 442 | 489 | 780 | 3.5 | [22 empty] | 2 | [10 empty] | 15 | [6 empty] | 10 |  |  |  | 73
Mg75 Ni15 Gd10 | 449 | 482 | 799 | 3 | [33 empty] | 15 | [6 empty] | 10 |  |  |  | 75
Mg80 Ni10 Nd10 | 454 | 471 | 878 | 0.6 | [27 empty] | 10 | [5 empty] | 10 | [10 empty] | 80
Ni42 Zr20.5 Ti20 Al8 Cu5 Si4.5 | 763 | 856 | 1364 | 2 |  |  | 20.5 | [18 empty] | 5 |  |  |  |  | 4.5 | [6 empty] | 42 |  |  | 20 | 8
Ni42 Zr22.5 Ti19 Al8 Cu5 Si3.5 | 780 | 846 | 1363 | 3 |  |  | 22.5 | [18 empty] | 5 |  |  |  |  | 3.5 | [6 empty] | 42 |  |  | 19 | 8
Ni42 Zr25 Ti20 Al8 Cu5 | 748 | 803 | 1366 | 0.5 |  |  | 25 | [18 empty] | 5 | [11 empty] | 42 |  |  | 20 | 8
Ni59 Zr20 Ti16 Si5 | 830 | 876 | 1304 | 2 |  |  | 20 | [23 empty] | 5 | [6 empty] | 59 |  |  | 16
[(Ni60 Fe40)75 B20 Si5]96 Nb4 | 745 | 795 | 1348 | 3 | [5 empty] | 4 | [17 empty] | 19.2 |  |  | 4.8 | [6 empty] | 43.2 |  | 28.8
Ni60 Nb25 Zr15 | 860 | 891 | 1390 | 1.5 |  |  | 15 |  |  | 25 | [27 empty] | 60
Ni60 Nb30 Zr10 | 875 | 902 | 1413 | 2 |  |  | 10 |  |  | 30 | [27 empty] | 60
Ni60 Nb40 | 891 | 924 | 1478 | 1 | [5 empty] | 40 | [27 empty] | 60
Ni60 Zr20 Ti5 Nb10 Al5 | 826 | 896 | 1379 | 2 |  |  | 20 |  |  | 10 | [27 empty] | 60 |  |  | 5 | 5
Ni61 Zr22 Nb7 Al4 Ta6 | 867 | 927 | 1379 | 2 |  |  | 22 |  |  | 7 | [26 empty] | 6 | 61 |  |  |  | 4
[(Ni70 Fe30)75 B20 Si5]96 Nb4 | 750 | 795 | 1356 | 2.5 | [5 empty] | 4 | [17 empty] | 19.2 |  |  | 4.8 | [6 empty] | 50.4 |  | 21.6
[(Ni80 Fe20)75 B20 Si5]96 Nb4 | 755 | 795 | 1381 | 2 | [5 empty] | 4 | [17 empty] | 19.2 |  |  | 4.8 | [6 empty] | 57.6 |  | 14.4
Pd36 Ni36 S28 | 426 | 439 | 734 | 0.3 |  |  |  |  | 36 | [10 empty] | 28 | [17 empty] | 36
Pd38 Ni38 S24 | 429 | 451 | 733 | 0.3 |  |  |  |  | 38 | [10 empty] | 24 | [17 empty] | 38
Pd40 Ni40 P20 | 590 | 671 | 991 | 25 |  |  |  |  | 40 | [28 empty] | 40 | [9 empty] | 20
Pd73.5 Si16.5 Cu10 | 645 | 685 | 1136 | 2 |  |  |  |  | 73.5 | [16 empty] | 10 |  |  |  |  | 16.5
Pd77 Si17 Cu6 | 642 | 686 | 1128 | 2 |  |  |  |  | 77 | [16 empty] | 6 |  |  |  |  | 17
Pd79 Si10 P5 Cu3 Ag3 | 610 | 683 | 1005 | 5 |  |  |  |  | 79 | [16 empty] | 3 | 3 |  |  |  | 10 | [16 empty] | 5
Pd79 Si10 P5 Cu5 Ag1 | 614 | 684 | 1001 | 4 |  |  |  |  | 79 | [16 empty] | 5 | 1 |  |  |  | 10 | [16 empty] | 5
Pd79.5 Si16.5 Cu4 | 635 | 675 | 1086 | 0.75 |  |  |  |  | 79.5 | [16 empty] | 4 |  |  |  |  | 16.5
Pr68 Cu25 Al7 | 382 | 402 | 705 | 1.5 | [13 empty] | 68 | [7 empty] | 25 | [15 empty] | 7
Pr72 (Cu,Ni)25 Al3 | 367 | 402 | 743 | 1.5 | [13 empty] | 72 | [23 empty] | 3
Zr42 Cu36 Al8 Ag8 Hf6 | 695 | 796 | 1187 | 15 | 6 |  | 42 | [18 empty] | 36 | 8 | [14 empty] | 8
Zr42 Cu36 Al8 Ag8 Ni6 | 695 | 779 | 1131 | 25 |  |  | 42 | [18 empty] | 36 | 8 | [10 empty] | 6 |  |  |  | 8
Zr42 Cu36 Al8 Ag8 Ti6 | 704 | 731 | 1212 | 4 |  |  | 42 | [18 empty] | 36 | 8 | [13 empty] | 6 | 8
Zr44 Cu36 Al8 Ag8 Fe4 | 706 | 799 | 1213 | 9 |  |  | 44 | [18 empty] | 36 | 8 | [12 empty] | 4 |  | 8
Zr44 Cu36 Al8 Ag8 Nb4 | 709 | 759 | 1209 | 9 |  |  | 44 |  |  | 4 | [15 empty] | 36 | 8 | [14 empty] | 8
Zr44 Cu36 Al8 Ag8 Pd4 | 705 | 795 | 1153 | 25 |  |  | 44 |  | 4 | [16 empty] | 36 | 8 | [14 empty] | 8
Zr44 Cu40 Ag8 Al8 | 693 | 791 | 1176 | 15 |  |  | 44 | [18 empty] | 40 | 8 | [14 empty] | 8
Zr46 Cu27.64 Be10 Ag8.36 Al8 | 697 | 813 | 1129 | 35 |  |  | 46 | [8 empty] | 10 | [9 empty] | 27.64 | 8.36 | [14 empty] | 8
Zr46 Cu36 Al8 Ag8 Fe2 | 705 | 806 | 1169 | 10 |  |  | 46 | [18 empty] | 36 | 8 | [12 empty] | 2 |  | 8
Zr46 Cu36 Al8 Ag8 Nb2 | 707 | 765 | 1150 | 10 |  |  | 46 |  |  | 2 | [15 empty] | 36 | 8 | [14 empty] | 8
Zr46 Cu36 Al8 Ag8 Pd2 | 699 | 794 | 1140 | 30 |  |  | 46 |  | 2 | [16 empty] | 36 | 8 | [14 empty] | 8
Zr46 Cu38 Ag8 Al8 | 692 | 795 | 1145 | 20 |  |  | 46 | [18 empty] | 38 | 8 | [14 empty] | 8
Zr48 Be18 Cu14 Ni12 Nb8 | 656 | 724 | 1072 | 8 |  |  | 48 |  |  | 8 | [5 empty] | 18 | [9 empty] | 14 | [11 empty] | 12
Zr48 Cu34 Ag8 Al8 Pd2 | 699 | 794 | 1140 | 30 |  |  | 48 |  | 2 | [16 empty] | 34 | 8 | [14 empty] | 8
Zr48 Cu36 Ag8 Al8 | 690 | 791 | 1143 | 25 |  |  | 48 | [18 empty] | 36 | 8 | [14 empty] | 8
Zr48 Cu37 Ag8 Al7 | 698 | 765 | 1125 | 10 |  |  | 48 | [18 empty] | 37 | 8 | [14 empty] | 7
Zr48 Cu40 Al7 Ag5 | 699 | 769 | 1121 | 10 |  |  | 48 | [18 empty] | 40 | 5 | [14 empty] | 7
Zr48 Cu43 Al7 Ag2 | 700 | 761 | 1152 | 12 |  |  | 48 | [18 empty] | 43 | 2 | [14 empty] | 7
Zr48 Cu45 Al7 | 698 | 758 | 1208 | 5 |  |  | 48 | [18 empty] | 45 | [15 empty] | 7
Zr48 Cu47.5 Al4 Cr0.5 | 416 | 471 | 922 | 3 |  |  | 48 | [18 empty] | 47.5 | [15 empty] | 4 | 0.5
Zr48 Cu47.5 Al4 Ni0.5 | 415 | 470 | 920 | 3 |  |  | 48 | [18 empty] | 47.5 | [11 empty] | 0.5 |  |  |  | 4
Zr48 Cu47.7 Al4 Co0.3 | 417 | 471 | 922 | 3 |  |  | 48 | [18 empty] | 47.7 | [8 empty] | 0.3 | [6 empty] | 4
Zr49 Ni20 Ti17 Cu14 | 631 | 669 | 1087 | 3 |  |  | 49 | [18 empty] | 14 | [11 empty] | 20 |  |  | 17
(Zr50 Cu38 Al10 Ti2)97 Y3 | 665 | 736 | 1146 | 16 |  |  | 48.5 | [18 empty] | 36.86 |  |  |  | 3 | [10 empty] | 1.94 | 9.7
(Zr50 Cu38 Al10 Ti2)99 Y1 | 681 | 741 | 1145 | 18 |  |  | 49.5 | [18 empty] | 37.62 |  |  |  | 1 | [10 empty] | 1.98 | 9.9
Zr50 Cu34 Ag8 Al8 | 680 | 780 | 1148 | 15 |  |  | 50 | [18 empty] | 34 | 8 | [14 empty] | 8
Zr50 Cu38 Al10 Ti2 | 687 | 746 | 1154 | 5 |  |  | 50 | [18 empty] | 38 | [14 empty] | 2 | 10
Zr50 Cu43 Ag7 | 669 | 727 | 1171 | 4 |  |  | 50 | [18 empty] | 43 | 7
Zr50 Cu48 Ag2 | 668 | 719 | 1192 | 2 |  |  | 50 | [18 empty] | 48 | 2
Zr51 Co33 Al16 | 775 | 828 | 1258 | 2 |  |  | 51 | [27 empty] | 33 | [6 empty] | 16
Zr53 Cu19 Al14 Ni10 Y4 | 668 | 766 | 1069 | 5 |  |  | 53 | [18 empty] | 19 |  |  |  | 4 | [7 empty] | 10 |  |  |  | 14
Zr54 Cu19 Al15 Ni10 Y2 | 714 | 787 | 1112 | 5 |  |  | 54 | [18 empty] | 19 |  |  |  | 2 | [7 empty] | 10 |  |  |  | 15
Zr54 Cu46 | 696 | 746 | 1201 | 2 |  |  | 54 | [18 empty] | 46
(Zr55 Al20 Co20 Cu5)93 Ag7 | 753 | 806 | 1222 | 14 |  |  | 51.15 | [18 empty] | 4.65 | 7 | [7 empty] | 18.6 | [6 empty] | 18.6
(Zr55 Al20 Co20 Cu5)97 Ag3 | 740 | 805 | 1246 | 16 |  |  | 53.35 | [18 empty] | 4.85 | 3 | [7 empty] | 19.4 | [6 empty] | 19.4
Zr55 Co25 Al20 | 761 | 840 | 1245 | 2.5 |  |  | 55 | [27 empty] | 25 | [6 empty] | 20
Zr55 Cu30 Al10 Ni5 | 690 | 757 | 1158 | 5.2 |  |  | 55 | [18 empty] | 30 | [11 empty] | 5 |  |  |  | 10
Zr56 Co22 Al16 Cu6 | 753 | 802 | 1245 | 2 |  |  | 56 | [18 empty] | 6 | [8 empty] | 22 | [6 empty] | 16
Zr56 Co28 Al16 | 743 | 792 | 1258 | 7 |  |  | 56 | [27 empty] | 28 | [6 empty] | 16
Zr60 Cu25 Al15 Ni0 | 686 | 758 | 1270 | 12 |  |  | 60 | [18 empty] | 25 | [11 empty] | 0 |  |  |  | 15
Zr60 Cu20 Al15 Ni5 | 687 | 770 | 1263 | 12 |  |  | 60 | [18 empty] | 20 | [11 empty] | 5 |  |  |  | 15
Zr60 Cu15Al15 Ni10 | 687 | 782 | 1235 | 15 |  |  | 60 | [18 empty] | 15 | [11 empty] | 10 |  |  |  | 15
Zr57 Cu20 Al10 Ni8 Ti5 | 677 | 720 | 1145 | 10 |  |  | 57 | [18 empty] | 20 | [11 empty] | 8 |  |  | 5 | 10
Zr61.5 Ni14.15 Cu13.65 Al10.7 | 670 | 738 | 1155 | 5.5 |  |  | 61.5 | [18 empty] | 13.65 | [11 empty] | 14.15 |  |  |  | 10.7
(Zr62 Cu23 Al10 Fe5)95 Ag5 | 663 | 747 | 1189 | 5 |  |  | 58.9 | [18 empty] | 21.85 | 5 | [12 empty] | 4.75 |  | 9.5
(Zr62 Cu23 Al10 Fe5)99 Ag1 | 656 | 753 | 1175 | 4 |  |  | 61.38 | [18 empty] | 22.77 | 1 | [12 empty] | 4.95 |  | 9.9
Zr62.5 Ni17.45 Al12.1 Cu7.95 | 672 | 744 | 1172 | 7.5 |  |  | 62.5 | [18 empty] | 7.95 | [11 empty] | 17.45 |  |  |  | 12.1
Zr63.5 Ni15.1 Al10.7 Cu10.7 | 658 | 730 | 1166 | 6 |  |  | 63.5 | [18 empty] | 10.7 | [11 empty] | 15.1 |  |  |  | 10.7
Zr65 Cu14.4 Ni 11.9 Al8.7 | 647 | 710 | 1165 | 4 |  |  | 65 | [18 empty] | 14.4 | [15 empty] | 8.7
Zr65.5 Cu22.4 Ni6.5 Al5.6 | 630 | 733 | 1211 | 3 |  |  | 65.5 | [18 empty] | 22.4 | [11 empty] | 6.5 |  |  |  | 5.6
Zr70 Cu13.5 Ni8.5 Al8 | 625 | 707 | 1171 | 10 |  |  | 70 | [18 empty] | 13.5 | [11 empty] | 8.5 |  |  |  | 8
Zr70 Cu19 Al8 Ni3 | 630 | 689 | 1200 | 1.5 |  |  | 70 | [18 empty] | 19 | [11 empty] | 3 |  |  |  | 8
Zr70 Ni19 Al8 Cu3 | 640 | 710 | 1220 | 1.5 |  |  | 70 | [18 empty] | 3 | [11 empty] | 19 |  |  |  | 8
Y6 Fe72 B22 | 898.4 | 948.6 | 1412.6 | 2 | [23 empty] | 22 |  | 6 | [9 empty] | 72
Y56 Al24 Co20 | 636 | 690 | 1078 | 1.5 | [25 empty] | 56 |  |  |  |  | 20 | [6 empty] | 24
Y36 Sc20 Al24 Co20 | 645 | 760 | 1034 | 25 | [25 empty] | 36 |  |  |  | 20 | 20 | [6 empty] | 24
(Y0.06 Fe0.72 B0.22)98 Ti2 | 914.5 | 973.7 | 1416 | 3 | [23 empty] | 0 |  | 0 | [9 empty] | 0 | 2
Au55 Cu25 Si20 | 348 | 383 | 654 | 0.5 | [8 empty] | 55 | [12 empty] | 25 |  |  |  |  | 20
Au46 Ag5 Cu29 Si20 | 395 | 420 | 664 | 1 | [8 empty] | 46 | [12 empty] | 29 | 5 |  |  |  | 20
Ti50 Ni30 Cu32 Sn3 | 686 | 759 | 1283 | 1 | [17 empty] | 3 |  |  |  | 32 | [11 empty] | 30 |  |  | 50
Ti50 Ni15 Cu25 Sn3 Be7 | 688 | 733 | 1207 | 2 | [11 empty] | 7 | [5 empty] | 3 |  |  |  | 25 | [11 empty] | 15 |  |  | 50
Ti45 Ni15 Cu25 Sn3 Be7 Zr5 | 680 | 741 | 1142 | 5 |  |  | 5 | [8 empty] | 7 | [5 empty] | 3 |  |  |  | 25 | [11 empty] | 15 |  |  | 45
Ti40 Zr25 Ni8 Cu9 Be18 | 621 | 668 | 1009 | 8 |  |  | 25 | [8 empty] | 18 | [9 empty] | 9 | [11 empty] | 8 |  |  | 40
Ti43.15 Zr9.59 Cu36.24 Ni9.06 Sn1.96 | 649 | 699 | 1167 | 3 |  |  | 9.59 | [14 empty] | 1.96 |  |  |  | 36.24 | [11 empty] | 9.06 |  |  | 43.15
Ti44.10 Zr9.80 Cu37.04 Ni7.06 Sn2.00 | 650 | 692 | 1167 | 2 |  |  | 9.8 | [14 empty] | 2 |  |  |  | 37.04 | [11 empty] | 7.06 |  |  | 44.1
(Ti0.45 Cu0.378 Zr0.10 Ni0.072)100 Sn | 641 | 680 | 1167 | 1 |  |  | 0 | [18 empty] | 0 | [11 empty] | 0 |  |  | 0
Ti 29.44 Cu46.72 Ni 7.88 Zr7.6 Hf8.4 3 | 684 | 729 | 1195 | 3 | 8.4 |  | 7.6 | [18 empty] | 46.72
Ti 31.4 Cu43.8 Ni8.8 Zr7.6 Hf 8.4 | 683 | 726 | 1185 | 4 |  |  | 7.6 | [18 empty] | 43.8 | [11 empty] | 8.8
Ti40 Cu30 Pd20 Zr10 | 687 | 747 | 1279 | 3 |  |  | 10 |  | 20 | [16 empty] | 30 | [14 empty] | 40
Ag30.8 Mg30.8 Ca30.8 Cu7.7 | 407 | 427 | 809 | 2 |  |  |  | 30.8 | [17 empty] | 7.7 | 30.8 | [21 empty] | 30.8
Ag38.4 Mg38.4 Ca23.2 | 391 | 425 | 796 | 1.1 |  |  |  | 23.2 | [18 empty] | 38.4 | [21 empty] | 38.4
Ag38.5 Mg30.8 Ca23.1 Cu7.7 | 387 | 420 | 833 | 3 |  |  |  | 23.1 | [17 empty] | 7.7 | 38.5 | [21 empty] | 30.8
Ag46.2 Ca30.5 Mg15.4 Cu7.7 | 414 | 445 | 805 | 0.8 |  |  |  | 30.5 | [17 empty] | 7.7 | 46.2 | [21 empty] | 15.4
Ag46.2 Ca38.4 Mg15.3 | 407 | 439 | 809 | 0.3 |  |  |  | 38.4 | [18 empty] | 46.2 | [21 empty] | 15.3
Ag46.2 Mg30.7 Ca23.1 | 393 | 427 | 880 | 0.5 |  |  |  | 23.1 | [18 empty] | 46.2 | [21 empty] | 30.7
Ag50 Ca30.8 Mg19.2 Cu7.7 | 426 | 466 | 797 | 1.2 |  |  |  | 30.8 | [17 empty] | 7.7 | 50 | [21 empty] | 19.2
Ag53.8 Mg15.4 Ca23.1 Cu7.7 | 433 | 463 | 831 | 0.5 |  |  |  | 23.1 | [17 empty] | 7.7 | 53.8 | [21 empty] | 15.4
Ag53.8 Mg23.1 Ca15.4 Cu7.7 | 407 | 463 | 877 | 0.5 |  |  |  | 15.4 | [17 empty] | 7.7 | 53.8 | [21 empty] | 23.1
Ag 61.5 Ca23.1 Mg15.4 | 486 | 526 | 920 | 0.7 |  |  |  | 23.1 | [40 empty] | 15.4
Au46 Cu29 Si20 Ag5 | 395 | 420 | 664 | 1 | [8 empty] | 46 | [12 empty] | 29 | 5 |  |  |  | 20
Au 52 Cu29.2 Si 16.5 Pd 2.3 | 393 | 427 | 651 | 2 | [21 empty] | 29.2
Ca40 Cu35 Mg25 | 399 | 436 | 680 | 4 |  |  |  | 40 | [17 empty] | 35 | [22 empty] | 25
Nd61 Al11 Ni8 Co5 Cu15 | 445 | 469 | 744 | 6 | [21 empty] | 15 | [5 empty] | 61 |  |  | 5 |  |  | 8 |  |  |  | 11
Ca45 Cu30 Mg25 | 400 | 438 | 678 | 6 |  |  |  | 45 | [17 empty] | 30 | [22 empty] | 25
Ca45 Mg30 Cu25 | 401 | 436 | 717 | 1 |  |  |  | 45 | [17 empty] | 25 | [22 empty] | 30
Ca47.5 Cu30 Mg 22.5 | 399 | 440 | 673 | 6 |  |  |  | 47.5 | [17 empty] | 30
Ca50 Cu25 Mg20 Zn5 | 399 | 441 | 654 | 10 |  |  |  | 50 | [17 empty] | 25 | [12 empty] | 5 | [9 empty] | 20
Ca50 Cu27.5 Mg22.5 | 400 | 442 | 663 | 10 |  |  |  | 50 | [17 empty] | 27.5 | [22 empty] | 22.5
Ca50 Cu20 Al10 Mg20 | 411 | 441 | 731 | 1 |  |  |  | 50 | [17 empty] | 20 | [15 empty] | 10 | [6 empty] | 20
Ca50 Mg25 Cu25 | 400 | 439 | 655 | 9 |  |  |  | 50 | [17 empty] | 25 | [22 empty] | 25
Ca50 Mg30 Cu20 | 402 | 439 | 731 | 2 |  |  |  | 50 | [17 empty] | 20 | [22 empty] | 30
Ca55 Cu23 Mg11 Zn11 | 379 | 430 | 717 | 1 |  |  |  | 55 | [17 empty] | 23 | [12 empty] | 11 | [9 empty] | 11
Ca55 Cu30 Mg15 | 397 | 437 | 706 | 3 |  |  |  | 55 | [17 empty] | 30 | [22 empty] | 15
Ca55 Mg25 Cu30 | 398 | 428 | 668 | 8 |  |  |  | 55 | [17 empty] | 30 | [22 empty] | 25
Ca55 Zn25 Mg20 | 383 | 428 | 702 | 2 |  |  |  | 55 | [30 empty] | 25 | [9 empty] | 20
Ca55 Mg20 Al15 Zn10 | 421 | 477 | 806 | 2 |  |  |  | 55 | [30 empty] | 10 |  |  | 15 | [6 empty] | 20
Ca55 Mg20 Al19 Zn6 | 448 | 484 | 745 | 1.5 |  |  |  | 55 | [30 empty] | 6 |  |  | 19 | [6 empty] | 20
Ca55 Zn30 Mg15 | 387 | 419 | 696 | 0.5 |  |  |  | 55 | [30 empty] | 30 | [9 empty] | 15
Ca60 Al30 Ag10 | 483 | 531 | 868 | 2 |  |  |  | 60 | [18 empty] | 10 | [14 empty] | 30
Ca60 Mg20 Zn20 | 378 | 415 | 660 | 4 |  |  |  | 60 | [30 empty] | 20 | [9 empty] | 20
Ca60 Mg25 Zn15 | 377 | 409 | 744 | 1 |  |  |  | 60 | [30 empty] | 15 | [9 empty] | 25
Ca60 Zn25 Mg15 | 379 | 427 | 650 | 6 |  |  |  | 60 | [30 empty] | 25 | [9 empty] | 15
Ca60 Cu25 Mg15 | 396 | 428 | 678 | 1 |  |  |  | 60 | [17 empty] | 25 | [22 empty] | 15
Ca62.5 Zn20 Mg17.5 | 375 | 412 | 640 | 10 |  |  |  | 62.5 | [30 empty] | 20 | [9 empty] | 17.5
Ca60 Mg20 Al10 Zn10 | 403 | 449 | 746 | 6 |  |  |  | 60 | [30 empty] | 10 |  |  | 10 | [6 empty] | 20
Ca60 Mg9 Al11Cu20 | 401 | 450 | 755 | 2 |  |  |  | 60 | [17 empty] | 20 | [15 empty] | 11 | [6 empty] | 9
Ca60 Mg15 Cu25 | 396 | 428 | 687 | 1 |  |  |  | 60 | [17 empty] | 25 | [22 empty] | 15
Ca60 Mg13 Cu27 | 394 | 426 | 701 | 1 |  |  |  | 60 | [17 empty] | 27 | [22 empty] | 13
Ca65 Cu20 Mg15 | 383 | 409 | 682 | 4 |  |  |  | 65 | [17 empty] | 20 | [22 empty] | 15
Ca65 Cu30 Mg5 | 403 | 424 | 757 | 0.5 |  |  |  | 65 | [17 empty] | 30 | [22 empty] | 5
Ca65 Mg20 Zn15 | 380 | 405 | 668 | 5 |  |  |  | 65 | [30 empty] | 15 | [9 empty] | 20
Ca65 Mg25 Zn10 | 387 | 405 | 759 | 0.5 |  |  |  | 65 | [30 empty] | 10 | [9 empty] | 25
Ca65 Zn25 Mg10 | 377 | 412 | 659 | 2 |  |  |  | 65 | [30 empty] | 25 | [9 empty] | 10
Ca70 Cu20 Mg10 | 385 | 407 | 713 | 1 |  |  |  | 70 | [17 empty] | 20 | [22 empty] | 10
Ca70 Mg20 Cu10 | 356 | 385 | 702 | 0.5 |  |  |  | 70 | [17 empty] | 10 | [22 empty] | 20
Ce70 Ga10 Cu20 | 367 | 425 | 685 | 10 | [10 empty] | 10 | [10 empty] | 20 | [20 empty] | 70
Ce70 Ga11 Cu19 | 375 | 422 | 648 | 8 | [10 empty] | 11 | [10 empty] | 19 | [20 empty] | 70
Ce70 Al10 Cu20 | 341 | 408 | 722 | 2 | [21 empty] | 20 | [15 empty] | 10 |  |  |  |  | 70
Ce70 Ga12 Cu18 | 386 | 418 | 681 | 8 | [10 empty] | 12 | [10 empty] | 18 | [20 empty] | 70
Ce70 Al10 Ni10 Cu10 | 359 | 377 | 714 | 3 | [21 empty] | 10 | [11 empty] | 10 |  |  |  | 10 |  |  |  |  | 70
Ce65 Al10 Ni10 Cu10 Nb5 | 359 | 384 | 702 | 5 | [5 empty] | 5 | [15 empty] | 10 | [11 empty] | 10 |  |  |  | 10 |  |  |  |  | 65
Ce65 Al12.5 Ni12.5 Cu10 | 371 | 402 | 709 | 3 | [21 empty] | 10 | [11 empty] | 12.5 |  |  |  | 12.5 |  |  |  |  | 65
(Ce60 La40)65 Co25 Al10 | 425 | 448 | 789 | 12 | [28 empty] | 26 |  | 25 | [6 empty] | 10 |  |  |  |  | 39
Co40 Fe27 B24 Zr3 Ti3 Mo1.5 Si1.5 | 811 | 856 | 1379 | 1.5 |  |  | 3 |  |  |  | 1.5 | [16 empty] | 24 |  |  | 1.5 |  |  |  | 40 |  |  |  |  | 27 | 3
Co48Cr15C15Mo14B6 Er2 | 848 | 933 | 1394 | 10 | [6 empty] | 14 | 2 | [11 empty] | 15 |  |  |  | 6 | [6 empty] | 48 | [7 empty] | 15
[(Co60 Fe40)75 B20 Si5]96 Nb4 | 823 | 865 | 1418 | 4 | [5 empty] | 4 | [17 empty] | 19.2 |  |  | 4.8 |  |  |  | 43.2 |  |  |  |  | 28.8
[(Co80 Fe20)75 B20 Si5]96 Nb4 | 813 | 853 | 1445 | 2.5 | [5 empty] | 4 | [17 empty] | 19.2 |  |  | 4.8 |  |  |  | 57.6 |  |  |  |  | 14.4
Cu33.3 Mg33.3 Ca33.3 | 391 | 406 | 731 | 3 |  |  |  | 33.3 | [17 empty] | 33.3 | [22 empty] | 33.3
Cu36 Zr36 Al8 Ag8 | 670 | 771 | 1146 | 25 |  |  | 36 | [18 empty] | 36 | 8 | [14 empty] | 8
Cu36.4 Mg31.8 Ca31.8 | 388 | 400 | 742 | 8 |  |  |  | 31.8 | [17 empty] | 36.4 | [22 empty] | 31.8
Cu38 Zr38 Al8 Ag8 | 690 | 784 | 1148 | 20 |  |  | 38 | [18 empty] | 38 | 8 | [14 empty] | 8
Cu40 Zr30 Ag20 Ti10 | 677 | 708 | 1125 | 3 |  |  | 30 | [18 empty] | 40 | 20 | [13 empty] | 10
Cu40.9 Ca31.8 Mg27.3 | 391 | 430 | 745 | 4 |  |  |  | 31.8 | [17 empty] | 40.9 | [22 empty] | 27.3
Cu40.9 Ca40.9 Mg18.2 | 393 | 431 | 717 | 3 |  |  |  | 40.9 | [17 empty] | 40.9 | [22 empty] | 18.2
Cu40.9 Mg36.4 Ca22.7 | 394 | 414 | 821 | 1.5 |  |  |  | 22.7 | [17 empty] | 40.9 | [22 empty] | 36.4
Cu42 Zr42 Ag16 | 685 | 757 | 1232 | 2 |  |  | 42 | [18 empty] | 42 | 16
Cu43 Zr40 Ti10 Ag7 | 656 | 707 | 1095 | 7 |  |  | 40 | [18 empty] | 43 | 7 | [13 empty] | 10
Cu43 Zr43 Ag7 Ti7 | 670 | 714 | 1118 | 5 |  |  | 43 | [18 empty] | 43 | 7 | [13 empty] | 7
Cu43 Zr43 Al7 Be7 | 710 | 813 | 1126 | 12 |  |  | 43 | [8 empty] | 7 | [9 empty] | 43 | [15 empty] | 7
Cu44 Zr44 Ag12 | 684 | 764 | 1156 | 4 |  |  | 44 | [18 empty] | 44 | 12
Cu45 Ca30 Mg25 | 387 | 430 | 798 | 2.5 |  |  |  | 30 | [17 empty] | 45 | [22 empty] | 25
Cu45 Zr25 Ag10 Hf20 | 698 | 783 | 1218 | 3 | 20 |  | 25 | [18 empty] | 45 | 10
Cu45 Zr30 Ag15 Ti10 | 687 | 717 | 1121 | 5 |  |  | 30 | [18 empty] | 45 | 15 | [13 empty] | 10
Cu45 Zr45 Ag10 | 683 | 756 | 1159 | 6 |  |  | 45 | [18 empty] | 45 | 10
Cu45 Zr45 Ag5 Al5 | 697 | 783 | 1147 | 9 |  |  | 45 | [18 empty] | 45 | 5 | [14 empty] | 5
Cu45.5 Ca31.8 Mg22.7 | 388 | 427 | 793 | 3 |  |  |  | 31.8 | [17 empty] | 45.5 | [22 empty] | 22.7
Cu45.5 Mg27.3 Ca27.2 | 395 | 410 | 831 | 1.5 |  |  |  | 27.2 | [17 empty] | 45.5 | [22 empty] | 27.3
Cu45.5 Mg36.4 Ca18.1 | 391 | 420 | 851 | 2 |  |  |  | 18.1 | [17 empty] | 45.5 | [22 empty] | 36.4
Cu46 Zr42 Al7 Y5 | 672 | 772 | 1113 | 10 |  |  | 42 | [18 empty] | 46 |  |  |  | 5 | [11 empty] | 7
Cu46 Zr46 Ag8 | 677 | 745 | 1167 | 4 |  |  | 46 | [18 empty] | 46 | 8
Cu46 Zr47 Al7 | 705 | 781 | 1163 | 3 |  |  | 47 | [18 empty] | 46 | [15 empty] | 7
Cu50 Hf45 Al5 | 763 | 854 | 1250 | 2 | 45 | [20 empty] | 50 | [15 empty] | 5
Cu47 Zr30 Ni13 Ti10 | 727 | 754 | 1251 | 1 |  |  | 30 | [18 empty] | 47 | [11 empty] | 13 |  |  | 10
Cu47 Ti33 Zr11 Ni8 Si1 | 720 | 757 | 1157 | 4 |  |  | 11 | [18 empty] | 47 |  |  |  |  | 1 | [6 empty] | 8 |  |  | 33
Cu47 Ti33 Nb8 Ni8 Zr3 Si1 | 708 | 731 | 1228 | 1 |  |  | 3 |  |  | 8 | [15 empty] | 47 |  |  |  |  | 1 | [6 empty] | 8 |  |  | 33
Cu47 Ti33 Ni8 Zr7 Nb4 Si1 | 713 | 736 | 1172 | 5 |  |  | 7 |  |  | 4 | [15 empty] | 47 |  |  |  |  | 1 | [6 empty] | 8 |  |  | 33
Cu47 Ti34 Zr11 Ni8 | 698 | 727 | 1169 | 4.5 |  |  | 11 | [18 empty] | 47 | [11 empty] | 8 |  |  | 34
Cu47 Zr43 Al7 Be3 | 715 | 798 | 1139 | 6 |  |  | 43 | [8 empty] | 3 | [9 empty] | 47 | [15 empty] | 7
Cu48 Zr48 Al4 | 410 | 470 | 918 | 2 |  |  | 48 | [18 empty] | 48 | [15 empty] | 4
Cu49 Zr36 Ag10 Ti5 | 691 | 737 | 1130 | 8 |  |  | 36 | [18 empty] | 49 | 10 | [13 empty] | 5
Cu50 Ca31.8 Mg18.2 | 392 | 421 | 828 | 2 |  |  |  | 31.8 | [17 empty] | 50 | [22 empty] | 18.2
Cu50 Zr42.5 Ti7.5 | 677 | 717 | 1152 | 5 |  |  | 42.5 | [18 empty] | 50 | [14 empty] | 7.5
(Cu50 Zr42.5 Ti7.5)99 Si1 | 683 | 731 | 1141 | 6 |  |  | 41.58 | [18 empty] | 49.5 |  |  |  |  | 1 | [9 empty] | 6.93
Cu50 Zr43 Al7 | 713 | 781 | 1205 | 10 |  |  | 43 | [18 empty] | 50 | [15 empty] | 7
(Cu50 Zr43 Al7)98.5 Si1.5 | 737 | 798 | 1243 | 4 |  |  | 42.14 | [18 empty] | 49 |  |  |  |  | 1 | [10 empty] | 6.86
(Cu50 Zr43 Al7)99.5 Si0.5 | 719 | 791 | 1214 | 10 |  |  | 42.57 | [18 empty] | 49.5 |  |  |  |  | 0 | [10 empty] | 6.93
Cu40 Zr44 Al8 Ag8 | 702 | 772 | 1166 | 15 |  |  | 44 | [18 empty] | 40 | 8 | [14 empty] | 8
Cu52.5 Zr40 Ga7.5 | 744 | 777 | 1218 | 1.5 |  |  | 40 | [7 empty] | 7.5 | [10 empty] | 52.5
Cu54 Zr33 Ag6 Ti7 | 709 | 738 | 1135 | 6 |  |  | 33 | [18 empty] | 54 | 6 | [13 empty] | 7
Cu54.5 Ca27.3 Mg18.2 | 401 | 423 | 884 | 1 |  |  |  | 27.3 | [17 empty] | 54.5 | [22 empty] | 18.2
Cu55 Zr30 Ti10 Ag5 | 704 | 733 | 1149 | 3 |  |  | 30 | [18 empty] | 55 | 5 | [13 empty] | 10
Cu55 Zr40 Ga5 | 736 | 779 | 1193 | 2 |  |  | 40 | [7 empty] | 5 | [10 empty] | 55
Cu57.5 Zr37.5 Ga5 | 745 | 785 | 1241 | 1 |  |  | 37.5 | [7 empty] | 5 | [10 empty] | 57.5
Cu60 Hf20 Ti20 | 740 | 767 | 1211 | 4 | 20 | [20 empty] | 60 | [14 empty] | 20
Cu42.5 Zr40 Ga7.5 | 744 | 777 | 1218 | 1.5 |  |  | 40 | [7 empty] | 7.5 | [10 empty] | 42.5
(Cu60 Hf25 Ti15)92 Nb8 | 745 | 783 | 1198 | 2.5 | 23 |  |  |  |  | 8 | [15 empty] | 55.2 | [14 empty] | 13.8
(Cu60 Hf25 Ti15)96 Nb4 | 747 | 789 | 1188 | 4 | 24 |  |  |  |  | 4 | [15 empty] | 57.6 | [14 empty] | 14.4
Cu60 Ti22.5 Hf17.5 | 732 | 755 | 1229 | 3 | 17.5 | [20 empty] | 60 | [14 empty] | 22.5
(Cu60 Zr30 Ti10)90 Be10 | 720 | 762 | 1130 | 5 |  |  | 27 | [8 empty] | 10 | [9 empty] | 54 | [14 empty] | 9
(Cu60 Zr30 Ti10)99 Sn1 | 730 | 776 | 1155 | 5 |  |  | 29.7 | [14 empty] | 1 |  |  |  | 59.4 | [14 empty] | 9.9
Cu64 Zr36 | 787 | 833 | 1230 | 2 |  |  | 36 | [18 empty] | 64
Fe25 Co25 Ni25(P40 Si30 B20 C10)25 | 725 | 758 | 1264 | 1 | [19 empty] | 2.5 |  |  |  | 5 |  |  | 7.5 |  |  |  | 25 |  |  | 25 |  | 25 | [7 empty] | 10
Fe25 Co25 Ni25 (P40 C20 B20 Si20)25 | 705 | 745 | 1233 | 2 | [19 empty] | 5 |  |  |  | 5 |  |  | 5 |  |  |  | 25 |  |  | 25 |  | 25 | [7 empty] | 10
Fe25 Co25 Ni25 (P50 B20 Si20 C10)25 | 707 | 746 | 1227 | 2 | [19 empty] | 2.5 |  |  |  | 5 |  |  | 5 |  |  |  | 25 |  |  | 25 |  | 25 | [7 empty] | 12.5
Fe39 Cr15 C15 Mo14 Co9 B6 Y2 | 838 | 888 | 1466 | 10 | [6 empty] | 14 | [12 empty] | 15 |  |  |  | 6 |  | 2 |  |  |  |  | 9 |  |  |  |  | 39 |  |  | 15
Fe40 Co35 P10 C10 B5 | 704 | 760 | 1267 | 2 | [19 empty] | 10 |  |  |  | 5 | [6 empty] | 35 |  |  |  |  | 40 | [7 empty] | 10
Fe41 Cr15 C15 Mo14 Co7 B6 Y2 | 838 | 875 | 1436 | 16 | [6 empty] | 14 | [12 empty] | 15 |  |  |  | 6 |  | 2 |  |  |  |  | 7 |  |  |  |  | 41 |  |  | 15
Fe43 Cr15 Mo14 C15 B6 Co5 Y2 | 835 | 872 | 1442 | 9 | [6 empty] | 14 | [12 empty] | 15 |  |  |  | 6 |  | 2 |  |  |  |  | 5 |  |  |  |  | 43 |  |  | 15
Fe45 Cr15 Mo14 C15 B6 Co3 Y2 | 834 | 880 | 1446 | 8 | [6 empty] | 14 | [12 empty] | 15 |  |  |  | 6 |  | 2 |  |  |  |  | 3 |  |  |  |  | 45 |  |  | 15
Fe46 Co30 Mo4(P45 C20 B20 Si15)20 | 734 | 775 | 1233 | 3 | [6 empty] | 4 | [12 empty] | 4 |  |  |  | 4 |  |  | 3 |  |  |  | 30 |  |  |  |  | 46 | [7 empty] | 9
Fe48 Cr15 C15 Mo14 B6 Y2 | 839 | 886 | 1464 | 7 | [6 empty] | 14 | [12 empty] | 15 |  |  |  | 6 |  | 2 | [9 empty] | 48 |  |  | 15
[(Fe50 Co50)72 B24 Mo4]94 Dy6 | 831 | 912 | 1365 | 2 | [6 empty] | 3.76 | [16 empty] | 22.56 | 6 | [5 empty] | 33.84 |  |  |  |  | 33.84
Fe55.8 B24 Co14.2 Nb6 | 821 | 868 | 1477 | 2 | [5 empty] | 6 | [17 empty] | 24 | [6 empty] | 14.2 |  |  |  |  | 55.8
Fe56 Co20 Mo4(P0.45 C0.2 B0.2 Si0.15)20 | 736 | 778 | 1220 | 5 | [6 empty] | 4 | [12 empty] | 0 |  |  |  | 0 |  |  | 0 |  |  |  | 20 |  |  |  |  | 56 | [7 empty] | 0
Fe56.05 B25 Co13.45 Nb5.5 | 821 | 879 | 1510 | 2.5 | [5 empty] | 5.5 | [17 empty] | 25 | [6 empty] | 13.45 |  |  |  |  | 56.05
Fe58 B22 Co14 Y6 | 880 | 925 | 1485 | 2.5 | [23 empty] | 22 |  | 6 |  |  |  |  | 14 |  |  |  |  | 58
Fe60 B22 Co12 Y6 | 881 | 924 | 1498 | 2.5 | [23 empty] | 22 |  | 6 |  |  |  |  | 12 |  |  |  |  | 60
[(Fe60 Co40)75 B20 Si5]94 Nb4 Gd2 | 833 | 894 | 1452 | 1.5 | [5 empty] | 4 | [17 empty] | 18.8 |  |  | 4.7 |  |  |  | 28.2 |  |  |  |  | 42.3 |  |  |  |  | 2
{[(Fe60 Co40)75 B20 Si5]96 Nb4}96 Cr4 | 833 | 874 | 1481 | 3 | [5 empty] | 4 | [17 empty] | 20 |  |  | 5 |  |  |  | 30 |  |  |  |  | 45 |  |  | 4
{[(Fe60 Co40)75 B20 Si5]96 Nb4}98 Cr2 | 830 | 873 | 1469 | 4 | [5 empty] | 4 | [17 empty] | 20 |  |  | 5 |  |  |  | 30 |  |  |  |  | 45 |  |  | 2
[(Fe60 Co40)75 B20 Si5]94 Nb4 Y2 | 833 | 891 | 1432 | 1.5 | [5 empty] | 4 | [17 empty] | 18.8 |  | 2 | 4.7 |  |  |  | 28.2 |  |  |  |  | 42.3
[(Fe60 Co40)75 B20 Si5]95 Nb4 Y1 | 826 | 882 | 1410 | 1.5 | [5 empty] | 4 | [17 empty] | 19 |  | 1 | 4.75 |  |  |  | 28.5 |  |  |  |  | 42.75
[(Fe60 Co40)75 B20 Si5]96 Nb4 | 821 | 860 | 1421 | 1.5 | [5 empty] | 4 | [17 empty] | 19.2 |  |  | 4.8 |  |  |  | 28.8 |  |  |  |  | 43.2
Fe61 B15 Mo7 Zr8 Co6 Y2 Al1 | 900 | 956 | 1495 | 5 |  |  | 8 |  |  |  | 7 | [16 empty] | 15 |  | 2 |  |  |  |  | 6 |  |  |  |  | 61 |  | 1
Fe62 B22 Co10 Y6 | 885 | 932 | 1503 | 2.5 | [23 empty] | 22 |  | 6 |  |  |  |  | 10 |  |  |  |  | 62
Fe64 B22 Co8 Y6 | 884 | 927 | 1505 | 2.5 | [23 empty] | 22 |  | 6 |  |  |  |  | 8 |  |  |  |  | 64
Fe66 B22 Co6 Y6 | 887 | 925 | 1509 | 2 | [23 empty] | 22 |  | 6 |  |  |  |  | 6 |  |  |  |  | 66
Fe66 Co10 Mo4(P45 C20 B20 Si15)20 | 744 | 788 | 1221 | 6 | [6 empty] | 4 | [12 empty] | 4 |  |  |  | 4 |  |  | 3 |  |  |  | 10 |  |  |  |  | 66 | [7 empty] | 9
Fe67 B22 Y6 Ni5 | 866 | 891 | 1469 | 1 | [23 empty] | 22 |  | 6 | [7 empty] | 5 |  | 67
Fe68.3 P8.8 C6.9 B6.7 Mo2.5 Si2.5 Cr2.2 Al2.1 | 795 | 835 | 1316 | 4 | [6 empty] | 2.5 | [12 empty] | 6.9 |  |  |  | 6.7 |  |  | 2.5 | [8 empty] | 68.3 |  | 2.1 | 2.2 |  |  |  |  | 8.8
Fe68 B22 Y6 Mo4 | 915 | 944 | 1488 | 6.5 | [6 empty] | 4 | [16 empty] | 22 |  | 6 | [9 empty] | 68
Fe68 B22 Y6 W4 | 874 | 971 | 1504 | 4 | [23 empty] | 22 |  | 6 | [9 empty] | 68 | [9 empty] | 4
Fe69 B22 Y6 Mo3 | 908 | 958 | 1488 | 6 | [6 empty] | 3 | [16 empty] | 22 |  | 6 | [9 empty] | 69
Fe69 B22 Y6 W3 | 868 | 973 | 1505 | 4 | [23 empty] | 22 |  | 6 | [9 empty] | 69 | [9 empty] | 3
Fe70 B16.67 Si8.33 Hf5 | 861 | 901 | 1543 | 1 | 5 | [22 empty] | 16.67 |  |  | 8.33 | [8 empty] | 70
Fe70 B22 Y6 Co2 | 898 | 944 | 1420 | 2 | [23 empty] | 22 |  | 6 |  |  |  |  | 2 |  |  |  |  | 70
Fe70 B22 Y6 Ni2 | 880 | 925 | 1509 | 2 | [23 empty] | 22 |  | 6 | [7 empty] | 2 |  | 70
[(Fe70 Co30)72 B24 Mo4]94 Dy6 | 845 | 929 | 1367 | 2 | [6 empty] | 3.76 | [16 empty] | 22.56 | 6 | [5 empty] | 20.304 |  |  |  |  | 47.376
(Fe70 Tb5 Si5 B20)96 Nb4 | 935 | 995 | 1396 | 3.5 | [5 empty] | 4 | [17 empty] | 19.2 |  |  | 4.8 | [8 empty] | 67.2 | [10 empty] | 4.8
Fe71 P12 C10 Mo3 Nb2 B2 | 724 | 766 | 1305 | 1 | [5 empty] | 2 | 3 | [12 empty] | 10 |  |  |  | 2 | [11 empty] | 71 | [7 empty] | 12
Fe71 B22 Y6 Mo1 | 902 | 960 | 1517 | 2.5 | [6 empty] | 1 | [16 empty] | 22 |  | 6 | [9 empty] | 71
Fe71 B22 Y6 W1 | 845 | 956 | 1423 | 3 | [23 empty] | 22 |  | 6 | [9 empty] | 71 | [9 empty] | 1
(Fe71 B24 Er5)96 Nb4 | 868 | 964 | 1463 | 5.5 | [5 empty] | 4 |  | 4.8 | [15 empty] | 23.04 | [11 empty] | 68.16
(Fe71 B24 Ho5)96 Nb4 | 866 | 967 | 1467 | 5 | [5 empty] | 4 |  |  |  | 4.8 | [13 empty] | 23.04 | [11 empty] | 68.16
(Fe71 B24 Tm5)96 Nb4 | 868 | 936 | 1396 | 6.5 | [5 empty] | 4 | [8 empty] | 4.8 | [8 empty] | 23.04 | [11 empty] | 68.16
Fe71 P12 C10 Mo4 Nb1B2 | 729 | 777 | 1296 | 2 | [5 empty] | 1 | 4 | [12 empty] | 10 |  |  |  | 2 | [11 empty] | 71 | [7 empty] | 12
Fe71.67 B16.67 Si8.33 Hf3.33 | 854 | 887 | 1467 | 2 | 3.33 | [22 empty] | 16.67 |  |  | 8.33 | [8 empty] | 71.67
Fe72 P8.7 C7 B5 Ga4 Si3.3 | 782 | 801 | 1290 | 2 | [10 empty] | 4 | [8 empty] | 7 |  |  |  | 5 |  |  | 3.3 | [8 empty] | 72 | [7 empty] | 8.7
(Fe72 B20 Nb4 Si4)97 Y3 | 859 | 915 | 1416 | 4 | [5 empty] | 3.88 | [17 empty] | 19.4 |  | 3 | 3.88 | [8 empty] | 69.84
(Fe72 B20 Nb4 Si4)99 Y1 | 855 | 881 | 1419 | 2 | [5 empty] | 3.96 | [17 empty] | 19.8 |  | 1 | 3.96 | [8 empty] | 71.28
(Fe72 B22 Y6)98 Nb2 | 918 | 980 | 1412 | 4 | [5 empty] | 2 | [17 empty] | 21.56 |  | 5.88 | [9 empty] | 70.56
(Fe72 B22 Y6)98 Ti2 | 915 | 974 | 1416 | 3 | [23 empty] | 21.56 |  | 5.88 | [9 empty] | 70.56 | 2
(Fe72 B24 Mo4)94 Dy6 | 854 | 945 | 1400 | 3 | [6 empty] | 3.76 | [16 empty] | 22.56 | 6 | [10 empty] | 67.68
(Fe72 B24 Mo4)96 Dy4 | 848 | 923 | 1396 | 2 | [6 empty] | 3.84 | [16 empty] | 23.04 | 4 | [10 empty] | 69.12
Fe72 B20 Nb4 Si4 | 842 | 880 | 1420 | 2 | [5 empty] | 4 | [17 empty] | 20 |  |  | 4 | [8 empty] | 72
(Fe72 Si5 Tb3 B2)96 Nb4 | 860 | 940 | 1422 | 3 | [5 empty] | 4 | [17 empty] | 1.92 |  |  | 4.8 | [8 empty] | 69.12 | [10 empty] | 2.88
Fe72.8 B16 Si8 Zr3.2 | 850 | 883 | 1472 | 2 |  |  | 3.2 | [20 empty] | 16 |  |  | 8 | [8 empty] | 72.8
Fe73 B20 Nb4 Hf3 | 836 | 899 | 1448 | 2 | 3 |  |  |  |  | 4 | [17 empty] | 20 | [11 empty] | 73
Fe73.33 B16.67 Si8.33 Hf1.67 | 840 | 872 | 1486 | 1 | 1.67 | [22 empty] | 16.67 |  |  | 8.33 | [8 empty] | 73.33
Fe74 P8.7 C7 Si3.3 B5 Ga2 | 784 | 800 | 1283 | 3 | [10 empty] | 2 | [8 empty] | 7 |  |  |  | 5 |  |  | 3.3 | [8 empty] | 74 | [7 empty] | 8.7
Fe74 P10 Mo4 C4 B4 Ga2 Si2 | 740 | 790 | 1276 | 1.5 | [6 empty] | 4 |  |  |  | 2 | [8 empty] | 4 |  |  |  | 4 |  |  | 2 | [8 empty] | 74 | [7 empty] | 10
Fe74 B17 Nb6 Y3 | 831 | 879 | 1391 | 2 | [5 empty] | 6 | [17 empty] | 17 |  | 3 | [9 empty] | 74
Fe75 P8.7 C7 B5 Si3.3 Ga1 | 781 | 794 | 1282 | 3 | [10 empty] | 1 | [8 empty] | 7 |  |  |  | 5 |  |  | 3.3 | [8 empty] | 75 | [7 empty] | 8.7
(Fe75 B15 Si10)96 Nb4 | 835 | 885 | 1369 | 1.5 | [5 empty] | 4 | [17 empty] | 14.4 |  |  | 9.6 | [8 empty] | 72
(Fe75 B15 Si10)99 Nb1 | 815 | 858 | 1455 | 0.5 | [5 empty] | 1 | [17 empty] | 14.85 |  |  | 9.9 | [8 empty] | 74.25
(Fe75 B2 Si5)96 Nb4 | 835 | 880 | 1475 | 1.5 | [5 empty] | 4 | [17 empty] | 1.92 |  |  | 4.8 | [8 empty] | 72
Fe75 P9 C7 Cr5B4 | 733 | 766 | 1300 | 2 | [19 empty] | 7 |  |  |  | 4 | [11 empty] | 75 |  |  | 5 |  |  |  |  | 9
Fe75 P10 C4 B4 Mo4 Si3 | 752 | 799 | 1227 | 4 | [6 empty] | 4 | [12 empty] | 4 |  |  |  | 4 |  |  | 3 | [8 empty] | 75 | [7 empty] | 10
Fe76 P10 C4 B4 Mo2 Ga2 Si2 | 736 | 788 | 1247 | 2 | [6 empty] | 2 |  |  |  | 2 | [8 empty] | 4 |  |  |  | 4 |  |  | 2 | [8 empty] | 76 | [7 empty] | 10
Fe76 Mo4(P45 C20 B20 Si15)20 | 744 | 788 | 1245 | 4 | [6 empty] | 4 | [12 empty] | 4 |  |  |  | 4 |  |  | 3 | [8 empty] | 76 | [7 empty] | 9
Fe76.55 B13.79 Si6.9 Zr2.76 | 830 | 852 | 1505 | 1 |  |  | 2.76 | [20 empty] | 13.79 |  |  | 6.9 | [8 empty] | 76.55
Fe78 Cr2 P9 C9 B2 | 703 | 736 | 1275 | 1.8 | [19 empty] | 9 |  |  |  | 2 | [11 empty] | 78 |  |  | 2 |  |  |  |  | 9
Fe79 P10 C4 B4 Si3 | 740 | 774 | 1263 | 1 | [19 empty] | 4 |  |  |  | 4 |  |  | 3 | [8 empty] | 79 | [7 empty] | 10
[(Fe80 Co20)72 B24 Mo4]94 Dy6 | 852 | 944 | 1370 | 3 | [6 empty] | 3.76 | [16 empty] | 22.56 | 6 | [5 empty] | 13.536 |  |  |  |  | 54.144
Fe80 P9 C9 B2 | 700 | 733 | 1270 | 1.8 | [19 empty] | 9 |  |  |  | 2 | [11 empty] | 80 | [7 empty] | 9
(Fe81.5 C14 Si3.8 Tm0.7)92.37 P7.63 | 687 | 752 | 1284 | 1 | [14 empty] | 0 |  |  |  |  | 12.88 | [6 empty] | 2.76 | [8 empty] | 74.52 | [7 empty] | 7
[(Fe90 Co10)75 B20 Si5]96 Nb4 | 832 | 877 | 1460 | 2 | [5 empty] | 4 | [17 empty] | 19.2 |  |  | 4.8 |  |  |  | 7.2 |  |  |  |  | 64.8
Gd60 Al25 Ni15 | 603 | 648 | 1006 | 4 | [33 empty] | 15 |  |  |  | 25 |  |  | 60
Hf47 Cu29.25 Al14 Ni9.75 | 790 | 875 | 1278 | 10 | 47 | [20 empty] | 29.25 | [11 empty] | 9.75 |  |  |  | 14
Hf51 Cu27.75 Al12 Ni9.25 | 777 | 872 | 1344 | 8 | 51 | [20 empty] | 27.75 | [11 empty] | 9.25 |  |  |  | 12
(La0.6 Ce0.4)65 Al10 Co25 | 437 | 467 | 835 | 20 | [28 empty] | 0 |  | 25 | [6 empty] | 10 |  |  |  |  | 0
(La0.7 Ce0.3)65 Al10 Co25 | 437 | 472 | 850 | 25 | [28 empty] | 0 |  | 25 | [6 empty] | 10 |  |  |  |  | 0
(La0.8 Ce0.2)65 Al10 Co25 | 439 | 476 | 869 | 12 | [28 empty] | 0 |  | 25 | [6 empty] | 10 |  |  |  |  | 0
La32 Ce32 Al16 Cu12 Ni5 Co3 | 406 | 455 | 709 | 10 | [21 empty] | 12 | [6 empty] | 32 |  | 3 |  |  | 5 |  |  |  | 16 |  |  |  |  | 32
La32 Ce32 Al16 Co10 Ni5 Cu5 | 424 | 472 | 767 | 10 | [21 empty] | 5 | [6 empty] | 32 |  | 10 |  |  | 5 |  |  |  | 16 |  |  |  |  | 32
(La50 Ce50)65 Co25 Al10 | 427 | 453 | 776 | 15 | [28 empty] | 32.5 |  | 25 | [6 empty] | 10 |  |  |  |  | 32.5
La55 Cu20 Al15 Ag10 | 416 | 483 | 787 | 2 | [21 empty] | 20 | 10 | [5 empty] | 55 | [8 empty] | 15
La55 Cu20 Al20 Ag5 | 429 | 503 | 823 | 4 | [21 empty] | 20 | 5 | [5 empty] | 55 | [8 empty] | 20
La55 Al25 Cu20 | 456 | 495 | 896 | 3 | [21 empty] | 20 | [6 empty] | 55 | [8 empty] | 25
La55 Al25 Ni20 | 491 | 555 | 941 | 3 | [28 empty] | 55 |  |  |  |  | 20 |  |  |  | 25
La56.5 (Cu,Ni)25.6 Al17.9 | 433 | 492 | 823 | 2 | [28 empty] | 56 | [8 empty] | 17
La58.6 (Cu,Ni)24.4 Al17.0 | 421 | 489 | 774 | 5 | [28 empty] | 58 | [8 empty] | 17
(La60 Ce40)65 Co25 Al10 | 437 | 467 | 835 | 20 | [28 empty] | 39 |  | 25 | [6 empty] | 10 |  |  |  |  | 26
La60.5 (Cu,Ni) 23.2 Al16.3 | 414 | 465 | 734 | 8 | [28 empty] | 60 | [8 empty] | 16
La62 (Cu,Ni)22.4 Al15.6 | 410 | 453 | 712 | 11 | [28 empty] | 62 | [8 empty] | 15
La62 Al14(Cu50 Ni50)24 | 423 | 452 | 744 | 12 | [21 empty] | 12 | [6 empty] | 62 |  |  |  |  | 12 |  |  |  | 14
La62 Al14(Cu83 Ag17)14(Ni50 Co50)10 | 418 | 491 | 703 | 20 | [21 empty] | 11.62 | 2.38 | [5 empty] | 62 |  | 5 |  |  | 5 |  |  |  | 14
La62 Al14(Cu83 Ag17)20(Ni50 Co50)4 | 412 | 472 | 713 | 16 | [21 empty] | 16.6 | 3.4 | [5 empty] | 62 |  | 2 |  |  | 2 |  |  |  | 14
La62 Cu16 Al14 Ag8 | 407 | 458 | 744 | 5 | [21 empty] | 16 | 8 | [5 empty] | 62 | [8 empty] | 14
La62 Cu18 Al14 Ag6 | 406 | 457 | 736 | 5 | [21 empty] | 18 | 6 | [5 empty] | 62 | [8 empty] | 14
La62 Cu20 Al14 Ag4 | 404 | 456 | 729 | 8 | [21 empty] | 20 | 4 | [5 empty] | 62 | [8 empty] | 14
La62 Cu24 Al10.5 Mg3.5 | 386 | 431 | 712 | 10 | [21 empty] | 24 | [6 empty] | 62 | [8 empty] | 10.5 | [6 empty] | 3.5
La62 Cu24 Al14 | 401 | 449 | 734 | 5 | [21 empty] | 24 | [6 empty] | 62 | [8 empty] | 14
La62.5 Cu15 Al12.5 Ag5 Co5 | 397 | 474 | 700 | 9 | [21 empty] | 15 | 5 | [5 empty] | 62.5 |  | 5 | [6 empty] | 12.5
La62.5 Cu17.5 Al12.5 Ag5 Co2.5 | 393 | 473 | 712 | 8 | [21 empty] | 17.5 | 5 | [5 empty] | 62.5 |  | 2.5 | [6 empty] | 12.5
La62.5 Cu20 Al12.5 Ag5 | 389 | 472 | 721 | 6 | [21 empty] | 20 | 5 | [5 empty] | 62.5 | [8 empty] | 12.5
La64.6 (Cu,Ni)20.8 Al14.6 | 406 | 442 | 706 | 5 | [28 empty] | 64 | [8 empty] | 14
La66 (Cu,Ni)20 Al14 | 405 | 431 | 674 | 1.5 | [28 empty] | 66 | [8 empty] | 14
La68 (Cu,Ni)18.8 Al13.2 | 400 | 426 | 743 | 1 | [28 empty] | 68 | [8 empty] | 13
(La70 Ce30)65 Co25 Al10 | 437 | 472 | 850 | 25 | [28 empty] | 45.5 |  | 25 | [6 empty] | 10 |  |  |  |  | 19.5
La70(Cu,Ni)17.6 Al12.4 | 397 | 418 | 759 | 0.5 | [28 empty] | 70 | [8 empty] | 12
Mg50 Ni30 La20 | 453 | 510 | 841 | 1 | [28 empty] | 20 |  |  |  |  | 30 | [10 empty] | 50
Mg57 Cu31.5 Y8 Nd3.5 | 426 | 501 | 778 | 12 | [21 empty] | 31.5 |  |  |  | 8 |  | 3.5 | [16 empty] | 57
Mg57 Ni26 La17 | 454 | 499 | 831 | 2 | [28 empty] | 17 |  |  |  |  | 26 | [10 empty] | 57
Mg58.5 Cu30.5 Y11 | 422 | 496 | 762 | 9 | [21 empty] | 30.5 |  |  |  | 11 | [18 empty] | 58.5
Mg60 Ni20 La20 | 458 | 485 | 851 | 0.2 | [28 empty] | 20 |  |  |  |  | 20 | [10 empty] | 60
Mg60 Ni23.6 La15.4 Y1 | 454 | 491 | 827 | 3 | [25 empty] | 1 |  |  | 15.4 |  |  |  |  | 23.6 | [10 empty] | 60
Mg60 Ni23.6 La15.75 Y0.5 Si0.5 | 457 | 490 | 824 | 1 | [25 empty] | 0.5 | 0.5 |  | 15.75 |  |  |  |  | 23.6 | [10 empty] | 60
Mg60 Ni23.6 La15.9 B0.5 | 454 | 493 | 824 | 2 | [23 empty] | 0.5 |  |  |  |  | 15.9 |  |  |  |  | 23.6 | [10 empty] | 60
Mg60 Ni23.6 La15.9 Y0.25 Si0.25 | 456 | 492 | 824 | 2 | [25 empty] | 0.25 | 0.25 |  | 15.9 |  |  |  |  | 23.6 | [10 empty] | 60
Mg60 Ni23.6 La16.15 Si0.25 | 453 | 492 | 826 | 1 | [26 empty] | 0.25 |  | 16.15 |  |  |  |  | 23.6 | [10 empty] | 60
Mg60 Ni23.6 La16.4 | 450 | 490 | 819 | 2.5 | [28 empty] | 16.4 |  |  |  |  | 23.6 | [10 empty] | 60
Mg61 Cu28 Gd11 | 422 | 483 | 737 | 12 | [21 empty] | 28 | [18 empty] | 11 |  |  |  | 61
Mg61.5 Cu29.5 Gd9 | 433 | 472 | 785 | 4 | [21 empty] | 29.5 | [18 empty] | 9 |  |  |  | 61.5
Mg63 Cu27 Gd10 | 418 | 481 | 755 | 4 | [21 empty] | 27 | [18 empty] | 10 |  |  |  | 63
Mg64.5 Cu24.5 Gd11 | 413 | 472 | 739 | 6 | [21 empty] | 24.5 | [18 empty] | 11 |  |  |  | 64.5
Mg65 Cu15 Ag10 Gd10 | 416 | 459 | 686 | 7.5 | [21 empty] | 15 | 10 | [17 empty] | 10 |  |  |  | 65
Mg65 Cu15 Ag10 Gd6 Y4 | 424 | 467 | 682 | 8 | [21 empty] | 15 | 10 |  |  | 4 | [14 empty] | 6 |  |  |  | 65
Mg65 Cu20 Gd10 Ni5 | 420 | 481 | 786 | 5 | [21 empty] | 20 | [11 empty] | 5 | [6 empty] | 10 |  |  |  | 65
Mg65 Cu25 Er10 | 422 | 480 | 766 | 3 | [7 empty] | 10 | [13 empty] | 25 | [22 empty] | 65
Mg65 Cu25 Gd5 Y5 | 413 | 486 | 755 | 5 | [21 empty] | 25 |  |  |  | 5 | [14 empty] | 5 |  |  |  | 65
Mg65 Cu25 Nd10 | 423 | 456 | 744 | 1 | [21 empty] | 25 | [5 empty] | 10 | [16 empty] | 65
Mg65 Cu25 Y10 | 425 | 479 | 771 | 7 | [21 empty] | 25 |  |  |  | 10 | [18 empty] | 65
Mg65 Y7.5 Cu7.5 Ni7.5 Ag5 Zn5 Gd2.5 | 433 | 473 | 735 | 9.5 | [21 empty] | 7.5 | 5 |  |  | 7.5 | [7 empty] | 7.5 | 5 | [5 empty] | 2.5 |  |  |  | 65
Mg65 Gd7.5 Cu7.5 Ni7.5 Ag5 Zn5 Y2.5 | 438 | 474 | 719 | 13 | [21 empty] | 7.5 | 5 |  |  | 2.5 | [7 empty] | 7.5 | 5 | [5 empty] | 7.5 |  |  |  | 65
Mg65 Ni20 La15 | 451 | 480 | 812 | 0.5 | [28 empty] | 15 |  |  |  |  | 20 | [10 empty] | 65
Mg65.5 Cu25.4 Gd9 | 411 | 457 | 741 | 6 | [21 empty] | 25.4 | [18 empty] | 9 |  |  |  | 65.5
Mg65 Cu25 Sm10 | 418 | 470 | 723 | 5 | [12 empty] | 10 | [8 empty] | 25 | [22 empty] | 65
Mg69 La16 Ni15 | 455 | 481 | 800 | 1 | [28 empty] | 16 |  |  |  |  | 15 | [10 empty] | 69
Mg69 Ni18 La13 | 449 | 478 | 797 | 0.5 | [28 empty] | 13 |  |  |  |  | 18 | [10 empty] | 69
Mg70 Ni15 Gd10 Ag5 | 450 | 479 | 764 | 5 | [22 empty] | 5 | [10 empty] | 15 | [6 empty] | 10 |  |  |  | 70
Mg70 Ni20 La10 | 447 | 475 | 791 | 0.4 | [28 empty] | 10 |  |  |  |  | 20 | [10 empty] | 70
Mg90 Ni5 Nd5 | 426 | 449 | 919 | 0.1 | [27 empty] | 5 | [5 empty] | 5 | [10 empty] | 90
Mg71 Ni15 Gd10 Ag4 | 440 | 485 | 774 | 4 | [22 empty] | 4 | [10 empty] | 15 | [6 empty] | 10 |  |  |  | 71
Mg74 Ni15 Gd10 Ag1 | 442 | 483 | 791 | 3 | [22 empty] | 1 | [10 empty] | 15 | [6 empty] | 10 |  |  |  | 74
Mg75 Ni15 Nd10 | 450 | 470 | 790 | 2.8 | [27 empty] | 10 | [5 empty] | 15 | [10 empty] | 75
Ni42 Pd31 S27 | 430 | 457 | 756 | 1.5 |  |  |  |  | 31 | [10 empty] | 27 | [17 empty] | 42
Ni42 Zr21.5 Ti20 Al8 Cu5 Si3.5 | 774 | 846 | 1366 | 2.5 |  |  | 21.5 | [18 empty] | 5 |  |  |  |  | 3.5 | [6 empty] | 42 |  |  | 20 | 8
Ni42 Zr22.5 Ti20 Al8 Cu5 Si2.5 | 767 | 833 | 1367 | 2 |  |  | 22.5 | [18 empty] | 5 |  |  |  |  | 2.5 | [6 empty] | 42 |  |  | 20 | 8
Ni59 Zr20 Ti16 Si2 Sn3 | 821 | 877 | 1272 | 3 |  |  | 20 | [14 empty] | 3 | [8 empty] | 2 | [6 empty] | 59 |  |  | 16
Ni59 Zr20 Ti16 Sn5 | 819 | 854 | 1288 | 1 |  |  | 20 | [14 empty] | 5 | [15 empty] | 59 |  |  | 16
Ni60 Nb20 Zr20 | 853 | 891 | 1391 | 0.5 |  |  | 20 |  |  | 20 | [27 empty] | 60
Ni60 Nb30 Ta10 | 934 | 961 | 1559 | 2 | [5 empty] | 30 | [26 empty] | 10 | 60
Ni60 Nb35 Zr5 | 887 | 911 | 1458 | 1.5 |  |  | 5 |  |  | 35 | [27 empty] | 60
Ni60 Zr20 Ti2.5 Nb12.5 Al5 | 836 | 897 | 1378 | 2 |  |  | 20 |  |  | 12.5 | [27 empty] | 60 |  |  | 2.5 | 5
Ni60 Zr20 Ti7.5 Nb7.5 Al5 | 824 | 885 | 1385 | 2 |  |  | 20 |  |  | 7.5 | [27 empty] | 60 |  |  | 7.5 | 5
Ni61 Zr28 Nb7 Al4 | 848 | 898 | 1348 | 1 |  |  | 28 |  |  | 7 | [27 empty] | 61 |  |  |  | 4
(Ni75 B20 Si5)96 Nb4 | 770 | 795 | 1446 | 0.5 | [5 empty] | 4 | [17 empty] | 19.2 |  |  | 4.8 | [6 empty] | 72
[(Ni90 Fe10)75 B20 Si5]96 Nb4 | 762 | 795 | 1408 | 1 | [5 empty] | 4 | [17 empty] | 19.2 |  |  | 4.8 | [6 empty] | 64.8 |  | 7.2
Pd37 Ni37 S26 | 426 | 449 | 731 | 2 |  |  |  |  | 37 | [10 empty] | 26 | [17 empty] | 37
Pd40 Cu30 P20 Ni10 | 577 | 656 | 836 | 72 |  |  |  |  | 40 | [16 empty] | 30 | [11 empty] | 10 | [9 empty] | 20
Pd71.5 Si16.5 Cu12 | 652 | 680 | 1154 | 2 |  |  |  |  | 71.5 | [16 empty] | 12 |  |  |  |  | 16.5
Pd77.5 Si16.5 Cu6 | 637 | 678 | 1058 | 1.5 |  |  |  |  | 77.5 | [16 empty] | 6 |  |  |  |  | 16.5
Pd79 Si10 P5 Cu2 Ag4 | 611 | 676 | 1006 | 7 |  |  |  |  | 79 | [16 empty] | 2 | 4 |  |  |  | 10 | [16 empty] | 5
Pd79 Si10 P5 Cu4 Ag2 | 613 | 684 | 1005 | 5 |  |  |  |  | 79 | [16 empty] | 4 | 2 |  |  |  | 10 | [16 empty] | 5
Pd79 Si10 P5 Cu6 | 609 | 682 | 995 | 5 |  |  |  |  | 79 | [16 empty] | 6 |  |  |  |  | 10 | [16 empty] | 5
Pd81.5 Si16.5 Cu2 | 633 | 670 | 1097 | 2 |  |  |  |  | 81.5 | [16 empty] | 2 |  |  |  |  | 16.5
Pr72 (Cu,Ni)21 Al7 | 395 | 410 | 760 | 1.5 | [13 empty] | 72 | [23 empty] | 7
Zr42 Cu36 Al8 Ag8 Nb6 | 715 | 755 | 1218 | 4 |  |  | 42 |  |  | 6 | [15 empty] | 36 | 8 | [14 empty] | 8
Zr42 Cu36 Al8 Ag8 Pd6 | 709 | 796 | 1155 | 20 |  |  | 42 |  | 6 | [16 empty] | 36 | 8 | [14 empty] | 8
Zr44 Cu36 Al8 Ag8 Au4 | 713 | 806 | 1153 | 20 |  |  | 44 | [5 empty] | 4 | [12 empty] | 36 | 8 | [14 empty] | 8
Zr44 Cu36 Al8 Ag8 Hf4 | 694 | 795 | 1155 | 20 | 4 |  | 44 | [18 empty] | 36 | 8 | [14 empty] | 8
Zr44 Cu36 Al8 Ag8 Ni4 | 693 | 788 | 1129 | 30 |  |  | 44 | [18 empty] | 36 | 8 | [10 empty] | 4 |  |  |  | 8
Zr44 Cu36 Al8 Ag8 Ti4 | 700 | 738 | 1181 | 9 |  |  | 44 | [18 empty] | 36 | 8 | [13 empty] | 4 | 8
Zr45 Ni34 Ti21 | 642 | 683 | 1134 | 0.7 |  |  | 45 | [30 empty] | 34 |  |  | 21
Zr46 Cu36 Al8 Ag8 Au2 | 705 | 799 | 1153 | 20 |  |  | 46 | [5 empty] | 2 | [12 empty] | 36 | 8 | [14 empty] | 8
Zr46 Cu36 Al8 Ag8 Hf2 | 692 | 794 | 1147 | 20 | 2 |  | 46 | [18 empty] | 36 | 8 | [14 empty] | 8
Zr46 Cu36 Al8 Ag8 Ni2 | 687 | 797 | 1131 | 25 |  |  | 46 | [18 empty] | 36 | 8 | [10 empty] | 2 |  |  |  | 8
Zr46 Cu36 Al8 Ag8 Ti2 | 696 | 750 | 1145 | 10 |  |  | 46 | [18 empty] | 36 | 8 | [13 empty] | 2 | 8
Zr47 Cu46 Al7 | 705 | 781 | 1163 | 3 |  |  | 47 | [18 empty] | 46 | [15 empty] | 7
Zr48 Be24 Cu12 Fe8 Nb8 | 658 | 751 | 1071 | 8 |  |  | 48 |  |  | 8 | [5 empty] | 24 | [9 empty] | 12 | [13 empty] | 8
Zr48 Cu36 Ag13 Al3 | 690 | 753 | 1169 | 4.5 |  |  | 48 | [18 empty] | 36 | 13 | [14 empty] | 3
Zr48 Cu36 Al9 Ag7 | 710 | 776 | 1151 | 10.4 |  |  | 48 | [18 empty] | 36 | 7 | [14 empty] | 9
Zr48 Cu40 Al4 Ag8 | 411 | 483 | 856 | 9 |  |  | 48 | [18 empty] | 40 | 8 | [14 empty] | 4
Zr48 Cu42 Al7 Ag3 | 700 | 763 | 1135 | 10 |  |  | 48 | [18 empty] | 42 | 3 | [14 empty] | 7
Zr48 Cu45 Al4 Ga3 | 430 | 490 | 901 | 5 |  |  | 48 | [7 empty] | 3 | [10 empty] | 45 | [15 empty] | 4
Zr48 Cu46.5 Al4 Nb1.5 | 414 | 471 | 908 | 5 |  |  | 48 |  |  | 1.5 | [15 empty] | 46.5 | [15 empty] | 4
Zr48 Cu47.5 Al4 Fe0.5 | 419 | 470 | 921 | 3 |  |  | 48 | [18 empty] | 47.5 | [13 empty] | 0.5 |  | 4
Zr48 Cu47.5 Al4 V0.5 | 422 | 474 | 919 | 2 |  |  | 48 | [15 empty] | 0.5 |  |  | 47.5 | [15 empty] | 4
Zr49 Ni20 Cu17 Ti14 | 625 | 674 | 1095 | 4 |  |  | 49 | [18 empty] | 17 | [11 empty] | 20 |  |  | 14
(Zr50 Cu38 Al10 Ti2)95 Y5 | 664 | 721 | 1145 | 6 |  |  | 47.5 | [18 empty] | 36.1 |  |  |  | 5 | [10 empty] | 1.9 | 9.5
(Zr50 Cu38 Al10 Ti2)98 Y2 | 671 | 739 | 1148 | 20 |  |  | 49 | [18 empty] | 37.24 |  |  |  | 2 | [10 empty] | 1.96 | 9.8
Zr50.7 Cu28 Al12.3 Ni9 | 719 | 780 | 1158 | 7 |  |  | 50.7 | [18 empty] | 28 | [11 empty] | 9 |  |  |  | 12.3
Zr50 Cu38 Ag12 | 663 | 734 | 1187 | 4 |  |  | 50 | [18 empty] | 38 | 12
Zr50 Cu40 Ag10 | 667 | 733 | 1177 | 5 |  |  | 50 | [18 empty] | 40 | 10
Zr50 Cu45 Ag5 | 669 | 728 | 1188 | 4 |  |  | 50 | [18 empty] | 45 | 5
Zr51 Cu20.7 Al16.3 Ni12 | 722 | 800 | 1132 | 3 |  |  | 51 | [18 empty] | 20.7 | [11 empty] | 12 |  |  |  | 16.3
Zr52 Co32 Al16 | 770 | 824 | 1256 | 3 |  |  | 52 | [27 empty] | 32 | [6 empty] | 16
Zr53 Co31 Al16 | 763 | 812 | 1257 | 5 |  |  | 53 | [27 empty] | 31 | [6 empty] | 16
Zr54 Co30 Al16 | 757 | 806 | 1258 | 6 |  |  | 54 | [27 empty] | 30 | [6 empty] | 16
Zr55 Al2 Co2 Cu5 | 737 | 815 | 1285 | 5 |  |  | 55 | [18 empty] | 5 | [8 empty] | 2 | [6 empty] | 2
(Zr55 Al20 Co20 Cu5)95 Ag5 | 747 | 806 | 1220 | 16 |  |  | 52.25 | [18 empty] | 4.75 | 5 | [7 empty] | 19 | [6 empty] | 19
(Zr55 Al20 Co20 Cu5)99 Ag1 | 739 | 813 | 1275 | 10 |  |  | 54.45 | [18 empty] | 4.95 | 1 | [7 empty] | 19.8 | [6 empty] | 19.8
Zr55 Co29 Al16 | 750 | 799 | 1258 | 7 |  |  | 55 | [27 empty] | 29 | [6 empty] | 16
Zr56 Co21 Al16 Cu7 | 748 | 794 | 1245 | 1 |  |  | 56 | [18 empty] | 7 | [8 empty] | 21 | [6 empty] | 16
Zr56 Co23 Al16 Cu5 | 750 | 808 | 1244 | 1.5 |  |  | 56 | [18 empty] | 5 | [8 empty] | 23 | [6 empty] | 16
Zr57 Co27 Al16 | 735 | 787 | 1260 | 5 |  |  | 57 | [27 empty] | 27 | [6 empty] | 16
Zr60 Cu10 Al15 Ni15 | 690 | 794 | 1225 | 18 |  |  | 60 | [18 empty] | 10 | [11 empty] | 15 |  |  |  | 15
Zr60 Cu5 Al15 Ni20 | 699 | 793 | 1236 | 15 |  |  | 60 | [18 empty] | 5 | [11 empty] | 20 |  |  |  | 15
Zr60 Cu0 Al15 Ni25 | 694 | 787 | 1291 | 15 |  |  | 60 | [18 empty] | 0 | [11 empty] | 25 |  |  |  | 15
Zr58 Co26 Al16 | 729 | 780 | 1282 | 2 |  |  | 58 | [27 empty] | 26 | [6 empty] | 16
(Zr62 Cu23 Al10 Fe5)93 Ag7 | 664 | 751 | 1191 | 4 |  |  | 57.66 | [18 empty] | 21.39 | 7 | [12 empty] | 4.65 |  | 9.3
(Zr62 Cu23 Al10 Fe5)97 Ag3 | 658 | 743 | 1181 | 10 |  |  | 60.14 | [18 empty] | 22.31 | 3 | [12 empty] | 4.85 |  | 9.7
Zr62 Cu23 Al10 Fe5 | 651 | 751 | 1186 | 3 |  |  | 62 | [18 empty] | 23 | [13 empty] | 5 |  | 10
Zr63 Ni16.3 Al11.4 Cu9.3 | 663 | 732 | 1164 | 6.5 |  |  | 63 | [18 empty] | 9.3 | [11 empty] | 16.3 |  |  |  | 11.4
Zr64 Ni14.2 Cu11.7 Al10.1 | 658 | 717 | 1159 | 5 |  |  | 64 | [18 empty] | 11.7 | [11 empty] | 14.2 |  |  |  | 10.1
Zr65 Cu17.5 Ni10 Al7.5 | 657 | 736 | 1168 | 16 |  |  | 65 | [18 empty] | 17.5 | [11 empty] | 10 |  |  |  | 7.5
Zr70 Cu11 Ni11 Al8 | 633 | 706 | 1175 | 8 |  |  | 70 | [18 empty] | 11 | [11 empty] | 11 |  |  |  | 8
Zr70 Cu16 Al8 Ni6 | 641 | 707 | 1179 | 6 |  |  | 70 | [18 empty] | 16 | [11 empty] | 6 |  |  |  | 8
Zr70 Ni16 Al8 Cu6 | 631 | 705 | 1205 | 8 |  |  | 70 | [18 empty] | 6 | [11 empty] | 16 |  |  |  | 8
Zr41.2 Ti13.8 Cu12.5 Ni10 Be22.5 | 623 | 672 | 969 | 50 |  |  | 41.2 | [8 empty] | 22.5 | [9 empty] | 12.5 | [11 empty] | 10 |  |  | 13.8
(Y0.06 Fe0.72 B0.22)98 Nb2 | 918 | 980 | 1411.5 | 4 | [5 empty] | 2 | [17 empty] | 0 |  | 0 | [9 empty] | 0
(Y0.06 Fe0.72 B0.22) 98 Ta2 | 917.3 | 978.8 | 1415.4 | 4 | [23 empty] | 0 |  | 0 | [6 empty] | 2 |  |  | 0
Y36 Sc20 Al24 Co10 Ni10 | 645 | 731 | 1010 | 28 | [25 empty] | 36 |  |  |  | 20 | 10 |  |  | 10 |  |  |  | 24
Mm51.2 Al23.2 Cu9.3 Ni9.3 C7 | 507.7 | 581.5 | 985 | 10 | [19 empty] | 7 |  | 9.3 | [11 empty] | 9.3 |  |  |  | 23.2 |  | 51.2
Au52 Pd2.3 Cu29.2 Si16.5 | 393 | 427 | 651 | 2 |  |  |  |  | 2.3 |  |  |  | 52 | [12 empty] | 29.2 |  |  |  |  | 16.5
Au49 Ag5.5 Pd2.3 Cu26.9 Si16.3 | 401 | 459 | 644 | 5 |  |  |  |  | 2.3 |  |  |  | 49 | [12 empty] | 26.9 | 5.5 |  |  |  | 16.3
Ti50 Cu42.5 Ni7.5 | 670 | 708 | 1226 | 0.2 | [21 empty] | 42.5 | [11 empty] | 7.5 |  |  | 50
Ti47.5 Zr2.5 Cu42.5 Ni7.5 | 673 | 720 | 1225 | 1.5 |  |  | 2.5 | [18 empty] | 42.5 | [11 empty] | 7.5 |  |  | 47.5
Ti42.5 Zr2.5 Hf5 Cu42.5 Ni7.5 | 677 | 726 | 1203 | 2.5 | 5 |  | 2.5 | [18 empty] | 42.5 | [11 empty] | 7.5 |  |  | 42.5
Ti41.5 Zr2.5 Hf5 Cu42.5 Ni7.5 Si1 | 680 | 730 | 1199 | 5 | 5 |  | 2.5 | [18 empty] | 42.5 |  |  |  |  | 1 | [6 empty] | 7.5 |  |  | 41.5
(Ti0.45 Cu0.378 Zr0.10 Ni0.072)98 Sn2 | 650 | 692 | 1167 | 2 |  |  | 0 | [14 empty] | 2 |  |  |  | 0 | [11 empty] | 0 |  |  | 0
(Ti0.45 Cu0.378 Zr0.10Ni0.072)96 Sn4 | 666 | 715 | 1156 | 2 |  |  | 0 | [14 empty] | 4 |  |  |  | 0 | [11 empty] | 0 |  |  | 0
(Ti0.45 Cu0.378 Zr0.10 Ni0.072)94 Sn6 | 683 | 739 | 1169 | 1 |  |  | 0 | [14 empty] | 6 |  |  |  | 0 | [11 empty] | 0 |  |  | 0
Ti 30.42 Cu45.26 Ni8.32 Zr7.6 Hf8.4 | 680 | 729 | 1189 | 4 | 8.4 |  | 7.6 | [18 empty] | 45.26 | [11 empty] | 8.32
Ti 32.38 Cu42.34 Ni 9.28 Zr7.6 Hf8.4 | 482 | 722 | 1168 | 4 | 8.4 |  | 7.6 | [18 empty] | 42.34
Ti 33.36 Cu40.88 Ni9.76 Zr 7.6Hf8.4 | 679 | 716 | 1188 | 2 | 8.4 | [20 empty] | 40.88 | [11 empty] | 9.76