## Sheet1
Tg(K) | Tx(K) | Tl(K) | Dmax (mm) | Tm | Ca | Si | Cu | Mo | Fe | Sn | Mn | Y | d | Ni | Sc | La | Sm | Hf | Mg | Pr | Nb | Be | Ag | Dy | W | Ho | Gd | Co | In | V | Ce | P | Ga | S | Tb | Au | Nd | Ta | Pd | C | B | Zr | Cr | Er | Ti | Al | Zn | Mm | cluster
413 | 432 | 803 | 2.5 | 0 | 30.8 | 0 | 15.4 | 0 | 0 | 0 | 0 | 0 | 0 | 0 | 0 | 0 | 0 | 0 | 23.1 | 0 | 0 | 0 | 30.8 | 0 | 0 | 0 | 0 | 0 | 0 | 0 | 0 | 0 | 0 | 0 | 0 | 0 | 0 | 0 | 0 | 0 | 0 | 0 | 0 | 0 | 0 | 0 | 0 | 0 | 1
394 | 426 | 805 | 0.5 | 0 | 30.8 | 0 | 0 | 0 | 0 | 0 | 0 | 0 | 0 | 0 | 0 | 0 | 0 | 0 | 30.8 | 0 | 0 | 0 | 38.4 | 0 | 0 | 0 | 0 | 0 | 0 | 0 | 0 | 0 | 0 | 0 | 0 | 0 | 0 | 0 | 0 | 0 | 0 | 0 | 0 | 0 | 0 | 0 | 0 | 0 | 1
384 | 416 | 854 | 2 | 0 | 30.8 | 0 | 7.7 | 0 | 0 | 0 | 0 | 0 | 0 | 0 | 0 | 0 | 0 | 0 | 23 | 0 | 0 | 0 | 38.5 | 0 | 0 | 0 | 0 | 0 | 0 | 0 | 0 | 0 | 0 | 0 | 0 | 0 | 0 | 0 | 0 | 0 | 0 | 0 | 0 | 0 | 0 | 0 | 0 | 0 | 1
405 | 436 | 842 | 0.5 | 0 | 15.4 | 0 | 7.7 | 0 | 0 | 0 | 0 | 0 | 0 | 0 | 0 | 0 | 0 | 0 | 38.5 | 0 | 0 | 0 | 38.5 | 0 | 0 | 0 | 0 | 0 | 0 | 0 | 0 | 0 | 0 | 0 | 0 | 0 | 0 | 0 | 0 | 0 | 0 | 0 | 0 | 0 | 0 | 0 | 0 | 0 | 1
399 | 426 | 765 | 0.7 | 0 | 30.7 | 0 | 0 | 0 | 0 | 0 | 0 | 0 | 0 | 0 | 0 | 0 | 0 | 0 | 23.1 | 0 | 0 | 0 | 46.2 | 0 | 0 | 0 | 0 | 0 | 0 | 0 | 0 | 0 | 0 | 0 | 0 | 0 | 0 | 0 | 0 | 0 | 0 | 0 | 0 | 0 | 0 | 0 | 0 | 0 | 1
398 | 430 | 825 | 2 | 0 | 23 | 0 | 7.7 | 0 | 0 | 0 | 0 | 0 | 0 | 0 | 0 | 0 | 0 | 0 | 23.2 | 0 | 0 | 0 | 46.2 | 0 | 0 | 0 | 0 | 0 | 0 | 0 | 0 | 0 | 0 | 0 | 0 | 0 | 0 | 0 | 0 | 0 | 0 | 0 | 0 | 0 | 0 | 0 | 0 | 0 | 1
452 | 487 | 809 | 1 | 0 | 30.8 | 0 | 7.7 | 0 | 0 | 0 | 0 | 0 | 0 | 0 | 0 | 0 | 0 | 0 | 11.5 | 0 | 0 | 0 | 50 | 0 | 0 | 0 | 0 | 0 | 0 | 0 | 0 | 0 | 0 | 0 | 0 | 0 | 0 | 0 | 0 | 0 | 0 | 0 | 0 | 0 | 0 | 0 | 0 | 0 | 1
428 | 488 | 843 | 0.3 | 0 | 30.5 | 0 | 7.7 | 0 | 0 | 0 | 0 | 0 | 0 | 0 | 0 | 0 | 0 | 0 | 7.7 | 0 | 0 | 0 | 53.8 | 0 | 0 | 0 | 0 | 0 | 0 | 0 | 0 | 0 | 0 | 0 | 0 | 0 | 0 | 0 | 0 | 0 | 0 | 0 | 0 | 0 | 0 | 0 | 0 | 0 | 1
444 | 498 | 812 | 0.8 | 0 | 30.8 | 0 | 0 | 0 | 0 | 0 | 0 | 0 | 0 | 0 | 0 | 0 | 0 | 0 | 15.4 | 0 | 0 | 0 | 53.8 | 0 | 0 | 0 | 0 | 0 | 0 | 0 | 0 | 0 | 0 | 0 | 0 | 0 | 0 | 0 | 0 | 0 | 0 | 0 | 0 | 0 | 0 | 0 | 0 | 0 | 1
451 | 488 | 887 | 0.7 | 0 | 23.1 | 0 | 0 | 0 | 0 | 0 | 0 | 0 | 0 | 0 | 0 | 0 | 0 | 0 | 23.1 | 0 | 0 | 0 | 53.8 | 0 | 0 | 0 | 0 | 0 | 0 | 0 | 0 | 0 | 0 | 0 | 0 | 0 | 0 | 0 | 0 | 0 | 0 | 0 | 0 | 0 | 0 | 0 | 0 | 0 | 1
440 | 485 | 919 | 0.5 | 0 | 15.4 | 0 | 0 | 0 | 0 | 0 | 0 | 0 | 0 | 0 | 0 | 0 | 0 | 0 | 23.1 | 0 | 0 | 0 | 61.5 | 0 | 0 | 0 | 0 | 0 | 0 | 0 | 0 | 0 | 0 | 0 | 0 | 0 | 0 | 0 | 0 | 0 | 0 | 0 | 0 | 0 | 0 | 0 | 0 | 0 | 1
401 | 459 | 644 | 5 | 0 | 0 | 16.3 | 26.9 | 0 | 0 | 0 | 0 | 0 | 0 | 0 | 0 | 0 | 0 | 0 | 0 | 0 | 0 | 0 | 5.5 | 0 | 0 | 0 | 0 | 0 | 0 | 0 | 0 | 0 | 0 | 0 | 0 | 49 | 0 | 0 | 2.3 | 0 | 0 | 0 | 0 | 0 | 0 | 0 | 0 | 0 | 1
348 | 383 | 654 | 0.5 | 0 | 0 | 20 | 25 | 0 | 0 | 0 | 0 | 0 | 0 | 0 | 0 | 0 | 0 | 0 | 0 | 0 | 0 | 0 | 0 | 0 | 0 | 0 | 0 | 0 | 0 | 0 | 0 | 0 | 0 | 0 | 0 | 55 | 0 | 0 | 0 | 0 | 0 | 0 | 0 | 0 | 0 | 0 | 0 | 0 | 1
430 | 475 | 779 | 5 | 0 | 0 | 0 | 10 | 0 | 5 | 0 | 0 | 0 | 0 | 10 | 0 | 0 | 0 | 0 | 0 | 0 | 0 | 0 | 0 | 0 | 0 | 0 | 0 | 0 | 0 | 0 | 0 | 0 | 0 | 0 | 0 | 0 | 0 | 0 | 0 | 0 | 0 | 0 | 0 | 0 | 0 | 15 | 0 | 0 | 1
395 | 430 | 694 | 0.5 | 0 | 40 | 0 | 30 | 0 | 0 | 0 | 0 | 0 | 0 | 0 | 0 | 0 | 0 | 0 | 30 | 0 | 0 | 0 | 0 | 0 | 0 | 0 | 0 | 0 | 0 | 0 | 0 | 0 | 0 | 0 | 0 | 0 | 0 | 0 | 0 | 0 | 0 | 0 | 0 | 0 | 0 | 0 | 0 | 0 | 1
399 | 428 | 714 | 0.5 | 0 | 45 | 0 | 36 | 0 | 0 | 0 | 0 | 0 | 0 | 0 | 0 | 0 | 0 | 0 | 19 | 0 | 0 | 0 | 0 | 0 | 0 | 0 | 0 | 0 | 0 | 0 | 0 | 0 | 0 | 0 | 0 | 0 | 0 | 0 | 0 | 0 | 0 | 0 | 0 | 0 | 0 | 0 | 0 | 0 | 1
393 | 440 | 676 | 6 | 0 | 47 | 0 | 27 | 0 | 0 | 0 | 0 | 0 | 0 | 0 | 0 | 0 | 0 | 0 | 19 | 0 | 0 | 0 | 0 | 0 | 0 | 0 | 0 | 0 | 0 | 0 | 0 | 0 | 0 | 0 | 0 | 0 | 0 | 0 | 0 | 0 | 0 | 0 | 0 | 0 | 0 | 0 | 7 | 0 | 1
395 | 434 | 678 | 10 | 0 | 50 | 0 | 25 | 0 | 0 | 0 | 0 | 0 | 0 | 0 | 0 | 0 | 0 | 0 | 15 | 0 | 0 | 0 | 0 | 0 | 0 | 0 | 0 | 0 | 0 | 0 | 0 | 0 | 0 | 0 | 0 | 0 | 0 | 0 | 0 | 0 | 0 | 0 | 0 | 0 | 0 | 0 | 10 | 0 | 1
395 | 427 | 702 | 2 | 0 | 50 | 0 | 25 | 0 | 0 | 0 | 0 | 0 | 0 | 0 | 0 | 0 | 0 | 0 | 10 | 0 | 0 | 0 | 0 | 0 | 0 | 0 | 0 | 0 | 0 | 0 | 0 | 0 | 0 | 0 | 0 | 0 | 0 | 0 | 0 | 0 | 0 | 0 | 0 | 0 | 0 | 0 | 15 | 0 | 1
416 | 456 | 762 | 3.5 | 0 | 50 | 0 | 22.5 | 0 | 0 | 0 | 0 | 0 | 0 | 0 | 0 | 0 | 0 | 0 | 22.5 | 0 | 0 | 0 | 0 | 0 | 0 | 0 | 0 | 0 | 0 | 0 | 0 | 0 | 0 | 0 | 0 | 0 | 0 | 0 | 0 | 0 | 0 | 0 | 0 | 0 | 0 | 5 | 0 | 0 | 1
401 | 442 | 690 | 8 | 0 | 50 | 0 | 30 | 0 | 0 | 0 | 0 | 0 | 0 | 0 | 0 | 0 | 0 | 0 | 20 | 0 | 0 | 0 | 0 | 0 | 0 | 0 | 0 | 0 | 0 | 0 | 0 | 0 | 0 | 0 | 0 | 0 | 0 | 0 | 0 | 0 | 0 | 0 | 0 | 0 | 0 | 0 | 0 | 0 | 1
383 | 430 | 723 | 8 | 0 | 50 | 0 | 10 | 0 | 0 | 0 | 0 | 0 | 0 | 0 | 0 | 0 | 0 | 0 | 25 | 0 | 0 | 0 | 0 | 0 | 0 | 0 | 0 | 0 | 0 | 0 | 0 | 0 | 0 | 0 | 0 | 0 | 0 | 0 | 0 | 0 | 0 | 0 | 0 | 0 | 0 | 0 | 15 | 0 | 1
406 | 439 | 655 | 7 | 0 | 53 | 0 | 24 | 0 | 0 | 0 | 0 | 0 | 0 | 0 | 0 | 0 | 0 | 0 | 23 | 0 | 0 | 0 | 0 | 0 | 0 | 0 | 0 | 0 | 0 | 0 | 0 | 0 | 0 | 0 | 0 | 0 | 0 | 0 | 0 | 0 | 0 | 0 | 0 | 0 | 0 | 0 | 0 | 0 | 1
399 | 426 | 720 | 2 | 0 | 55 | 0 | 25 | 0 | 0 | 0 | 0 | 0 | 0 | 0 | 0 | 0 | 0 | 0 | 20 | 0 | 0 | 0 | 0 | 0 | 0 | 0 | 0 | 0 | 0 | 0 | 0 | 0 | 0 | 0 | 0 | 0 | 0 | 0 | 0 | 0 | 0 | 0 | 0 | 0 | 0 | 0 | 0 | 0 | 1
397 | 422 | 770 | 0.5 | 0 | 55 | 0 | 35 | 0 | 0 | 0 | 0 | 0 | 0 | 0 | 0 | 0 | 0 | 0 | 10 | 0 | 0 | 0 | 0 | 0 | 0 | 0 | 0 | 0 | 0 | 0 | 0 | 0 | 0 | 0 | 0 | 0 | 0 | 0 | 0 | 0 | 0 | 0 | 0 | 0 | 0 | 0 | 0 | 0 | 1
375 | 418 | 751 | 1 | 0 | 55 | 0 | 0 | 0 | 0 | 0 | 0 | 0 | 0 | 0 | 0 | 0 | 0 | 0 | 25 | 0 | 0 | 0 | 0 | 0 | 0 | 0 | 0 | 0 | 0 | 0 | 0 | 0 | 0 | 0 | 0 | 0 | 0 | 0 | 0 | 0 | 0 | 0 | 0 | 0 | 0 | 0 | 20 | 0 | 1
449 | 491 | 822 | 1 | 0 | 55 | 0 | 0 | 0 | 0 | 0 | 0 | 0 | 0 | 0 | 0 | 0 | 0 | 0 | 18 | 0 | 0 | 0 | 0 | 0 | 0 | 0 | 0 | 0 | 0 | 0 | 0 | 0 | 0 | 0 | 0 | 0 | 0 | 0 | 0 | 0 | 0 | 0 | 0 | 0 | 0 | 20 | 7 | 0 | 1
403 | 469 | 773 | 3.5 | 0 | 55 | 0 | 0 | 0 | 0 | 0 | 0 | 0 | 0 | 0 | 0 | 0 | 0 | 0 | 20 | 0 | 0 | 0 | 0 | 0 | 0 | 0 | 0 | 0 | 0 | 0 | 0 | 0 | 0 | 0 | 0 | 0 | 0 | 0 | 0 | 0 | 0 | 0 | 0 | 0 | 0 | 10 | 15 | 0 | 1
389 | 419 | 671 | 0.5 | 0 | 55 | 0 | 0 | 0 | 0 | 0 | 0 | 0 | 0 | 0 | 0 | 0 | 0 | 0 | 18 | 0 | 0 | 0 | 0 | 0 | 0 | 0 | 0 | 0 | 0 | 0 | 0 | 0 | 0 | 0 | 0 | 0 | 0 | 0 | 0 | 0 | 0 | 0 | 0 | 0 | 0 | 0 | 27 | 0 | 1
388 | 426 | 667 | 6 | 0 | 58 | 0 | 24 | 0 | 0 | 0 | 0 | 0 | 0 | 0 | 0 | 0 | 0 | 0 | 18 | 0 | 0 | 0 | 0 | 0 | 0 | 0 | 0 | 0 | 0 | 0 | 0 | 0 | 0 | 0 | 0 | 0 | 0 | 0 | 0 | 0 | 0 | 0 | 0 | 0 | 0 | 0 | 0 | 0 | 1
387 | 412 | 678 | 4 | 0 | 60 | 0 | 20 | 0 | 0 | 0 | 0 | 0 | 0 | 0 | 0 | 0 | 0 | 0 | 20 | 0 | 0 | 0 | 0 | 0 | 0 | 0 | 0 | 0 | 0 | 0 | 0 | 0 | 0 | 0 | 0 | 0 | 0 | 0 | 0 | 0 | 0 | 0 | 0 | 0 | 0 | 0 | 0 | 0 | 1
390 | 416 | 676 | 2 | 0 | 60 | 0 | 15 | 0 | 0 | 0 | 0 | 0 | 0 | 0 | 0 | 0 | 0 | 0 | 25 | 0 | 0 | 0 | 0 | 0 | 0 | 0 | 0 | 0 | 0 | 0 | 0 | 0 | 0 | 0 | 0 | 0 | 0 | 0 | 0 | 0 | 0 | 0 | 0 | 0 | 0 | 0 | 0 | 0 | 1
383 | 421 | 650 | 10 | 0 | 60 | 0 | 0 | 0 | 0 | 0 | 0 | 0 | 0 | 0 | 0 | 0 | 0 | 0 | 17.5 | 0 | 0 | 0 | 0 | 0 | 0 | 0 | 0 | 0 | 0 | 0 | 0 | 0 | 0 | 0 | 0 | 0 | 0 | 0 | 0 | 0 | 0 | 0 | 0 | 0 | 0 | 0 | 22.5 | 0 | 1
397 | 430 | 689 | 2 | 0 | 60 | 0 | 15 | 0 | 0 | 0 | 0 | 0 | 0 | 0 | 0 | 0 | 0 | 0 | 15 | 0 | 0 | 0 | 0 | 0 | 0 | 0 | 0 | 0 | 0 | 0 | 0 | 0 | 0 | 0 | 0 | 0 | 0 | 0 | 0 | 0 | 0 | 0 | 0 | 0 | 0 | 10 | 0 | 0 | 1
380 | 400 | 666 | 0.5 | 0 | 60 | 0 | 0 | 0 | 0 | 0 | 0 | 0 | 0 | 0 | 0 | 0 | 0 | 0 | 10 | 0 | 0 | 0 | 0 | 0 | 0 | 0 | 0 | 0 | 0 | 0 | 0 | 0 | 0 | 0 | 0 | 0 | 0 | 0 | 0 | 0 | 0 | 0 | 0 | 0 | 0 | 0 | 30 | 0 | 1
403 | 474 | 703 | 4 | 0 | 60 | 0 | 0 | 0 | 0 | 0 | 0 | 0 | 0 | 0 | 0 | 0 | 0 | 0 | 15 | 0 | 0 | 0 | 0 | 0 | 0 | 0 | 0 | 0 | 0 | 0 | 0 | 0 | 0 | 0 | 0 | 0 | 0 | 0 | 0 | 0 | 0 | 0 | 0 | 0 | 0 | 10 | 15 | 0 | 1
408 | 442 | 817 | 2 | 0 | 60 | 0 | 10 | 0 | 0 | 0 | 0 | 0 | 0 | 0 | 0 | 0 | 0 | 0 | 20 | 0 | 0 | 0 | 0 | 0 | 0 | 0 | 0 | 0 | 0 | 0 | 0 | 0 | 0 | 0 | 0 | 0 | 0 | 0 | 0 | 0 | 0 | 0 | 0 | 0 | 0 | 10 | 0 | 0 | 1
431 | 485 | 748 | 2.5 | 0 | 60 | 0 | 0 | 0 | 0 | 0 | 0 | 0 | 0 | 0 | 0 | 0 | 0 | 0 | 18 | 0 | 0 | 0 | 0 | 0 | 0 | 0 | 0 | 0 | 0 | 0 | 0 | 0 | 0 | 0 | 0 | 0 | 0 | 0 | 0 | 0 | 0 | 0 | 0 | 0 | 0 | 15 | 7 | 0 | 1
386 | 429 | 748 | 3.5 | 0 | 35 | 0 | 40 | 0 | 0 | 0 | 0 | 0 | 0 | 0 | 0 | 0 | 0 | 0 | 25 | 0 | 0 | 0 | 0 | 0 | 0 | 0 | 0 | 0 | 0 | 0 | 0 | 0 | 0 | 0 | 0 | 0 | 0 | 0 | 0 | 0 | 0 | 0 | 0 | 0 | 0 | 0 | 0 | 0 | 1
512 | 523 | 831 | 2 | 0 | 63 | 0 | 5 | 0 | 0 | 0 | 0 | 0 | 0 | 0 | 0 | 0 | 0 | 0 | 0 | 0 | 0 | 0 | 0 | 0 | 0 | 0 | 0 | 0 | 0 | 0 | 0 | 0 | 0 | 0 | 0 | 0 | 0 | 0 | 0 | 0 | 0 | 0 | 0 | 0 | 0 | 32 | 0 | 0 | 1
388 | 420 | 711 | 2 | 0 | 65 | 0 | 25 | 0 | 0 | 0 | 0 | 0 | 0 | 0 | 0 | 0 | 0 | 0 | 10 | 0 | 0 | 0 | 0 | 0 | 0 | 0 | 0 | 0 | 0 | 0 | 0 | 0 | 0 | 0 | 0 | 0 | 0 | 0 | 0 | 0 | 0 | 0 | 0 | 0 | 0 | 0 | 0 | 0 | 1
386 | 405 | 679 | 2 | 0 | 65 | 0 | 15 | 0 | 0 | 0 | 0 | 0 | 0 | 0 | 0 | 0 | 0 | 0 | 20 | 0 | 0 | 0 | 0 | 0 | 0 | 0 | 0 | 0 | 0 | 0 | 0 | 0 | 0 | 0 | 0 | 0 | 0 | 0 | 0 | 0 | 0 | 0 | 0 | 0 | 0 | 0 | 0 | 0 | 1
405 | 429 | 691 | 0.5 | 0 | 65 | 0 | 10 | 0 | 0 | 0 | 0 | 0 | 0 | 0 | 0 | 0 | 0 | 0 | 25 | 0 | 0 | 0 | 0 | 0 | 0 | 0 | 0 | 0 | 0 | 0 | 0 | 0 | 0 | 0 | 0 | 0 | 0 | 0 | 0 | 0 | 0 | 0 | 0 | 0 | 0 | 0 | 0 | 0 | 1
377 | 410 | 630 | 6 | 0 | 65 | 0 | 0 | 0 | 0 | 0 | 0 | 0 | 0 | 0 | 0 | 0 | 0 | 0 | 15 | 0 | 0 | 0 | 0 | 0 | 0 | 0 | 0 | 0 | 0 | 0 | 0 | 0 | 0 | 0 | 0 | 0 | 0 | 0 | 0 | 0 | 0 | 0 | 0 | 0 | 0 | 0 | 20 | 0 | 1
528 | 540 | 873 | 1 | 0 | 66.4 | 0 | 0 | 0 | 0 | 0 | 0 | 0 | 0 | 0 | 0 | 0 | 0 | 0 | 0 | 0 | 0 | 0 | 0 | 0 | 0 | 0 | 0 | 0 | 0 | 0 | 0 | 0 | 0 | 0 | 0 | 0 | 0 | 0 | 0 | 0 | 0 | 0 | 0 | 0 | 0 | 33.6 | 0 | 0 | 1
371 | 397 | 688 | 0.5 | 0 | 70 | 0 | 0 | 0 | 0 | 0 | 0 | 0 | 0 | 0 | 0 | 0 | 0 | 0 | 15 | 0 | 0 | 0 | 0 | 0 | 0 | 0 | 0 | 0 | 0 | 0 | 0 | 0 | 0 | 0 | 0 | 0 | 0 | 0 | 0 | 0 | 0 | 0 | 0 | 0 | 0 | 0 | 15 | 0 | 1
350 | 395 | 703 | 3 | 0 | 0 | 0 | 26 | 0 | 0 | 0 | 0 | 0 | 0 | 0 | 0 | 0 | 0 | 0 | 0 | 0 | 0 | 0 | 0 | 0 | 0 | 0 | 0 | 0 | 0 | 0 | 70 | 0 | 4 | 0 | 0 | 0 | 0 | 0 | 0 | 0 | 0 | 0 | 0 | 0 | 0 | 0 | 0 | 0 | 1
352 | 399 | 701 | 10 | 0 | 0 | 0 | 24 | 0 | 0 | 0 | 0 | 0 | 0 | 0 | 0 | 0 | 0 | 0 | 0 | 0 | 0 | 0 | 0 | 0 | 0 | 0 | 0 | 0 | 0 | 0 | 70 | 0 | 6 | 0 | 0 | 0 | 0 | 0 | 0 | 0 | 0 | 0 | 0 | 0 | 0 | 0 | 0 | 0 | 1
381 | 419 | 681 | 3 | 0 | 0 | 0 | 17 | 0 | 0 | 0 | 0 | 0 | 0 | 0 | 0 | 0 | 0 | 0 | 0 | 0 | 0 | 0 | 0 | 0 | 0 | 0 | 0 | 0 | 0 | 0 | 70 | 0 | 13 | 0 | 0 | 0 | 0 | 0 | 0 | 0 | 0 | 0 | 0 | 0 | 0 | 0 | 0 | 0 | 1
389 | 417 | 666 | 2 | 0 | 0 | 0 | 15 | 0 | 0 | 0 | 0 | 0 | 0 | 0 | 0 | 0 | 0 | 0 | 0 | 0 | 0 | 0 | 0 | 0 | 0 | 0 | 0 | 0 | 0 | 0 | 70 | 0 | 15 | 0 | 0 | 0 | 0 | 0 | 0 | 0 | 0 | 0 | 0 | 0 | 0 | 0 | 0 | 0 | 1
359 | 419 | 693 | 10 | 0 | 0 | 0 | 22 | 0 | 0 | 0 | 0 | 0 | 0 | 0 | 0 | 0 | 0 | 0 | 0 | 0 | 0 | 0 | 0 | 0 | 0 | 0 | 0 | 0 | 0 | 0 | 70 | 0 | 8 | 0 | 0 | 0 | 0 | 0 | 0 | 0 | 0 | 0 | 0 | 0 | 0 | 0 | 0 | 0 | 1
374 | 441 | 672 | 1 | 0 | 0 | 0 | 20 | 0 | 0 | 0 | 0 | 0 | 0 | 10 | 0 | 0 | 0 | 0 | 0 | 0 | 0 | 0 | 0 | 0 | 0 | 0 | 0 | 0 | 0 | 0 | 60 | 0 | 0 | 0 | 0 | 0 | 0 | 0 | 0 | 0 | 0 | 0 | 0 | 0 | 0 | 10 | 0 | 0 | 1
390 | 468 | 685 | 3 | 0 | 0 | 0 | 10 | 0 | 0 | 0 | 0 | 0 | 0 | 15 | 0 | 0 | 0 | 0 | 0 | 0 | 0 | 0 | 0 | 0 | 0 | 0 | 0 | 0 | 0 | 0 | 60 | 0 | 0 | 0 | 0 | 0 | 0 | 0 | 0 | 0 | 0 | 0 | 0 | 0 | 0 | 15 | 0 | 0 | 1
369 | 415 | 677 | 2 | 0 | 0 | 0 | 15.5 | 0 | 0 | 0 | 0 | 0 | 0 | 12.5 | 0 | 0 | 0 | 0 | 0 | 0 | 5 | 0 | 0 | 0 | 0 | 0 | 0 | 0 | 0 | 0 | 57 | 0 | 0 | 0 | 0 | 0 | 0 | 0 | 0 | 0 | 0 | 0 | 0 | 0 | 0 | 10 | 0 | 0 | 1
367 | 399 | 657 | 0.5 | 0 | 70 | 0 | 0 | 0 | 0 | 0 | 0 | 0 | 0 | 0 | 0 | 0 | 0 | 0 | 10 | 0 | 0 | 0 | 0 | 0 | 0 | 0 | 0 | 0 | 0 | 0 | 0 | 0 | 0 | 0 | 0 | 0 | 0 | 0 | 0 | 0 | 0 | 0 | 0 | 0 | 0 | 0 | 20 | 0 | 1
416 | 436 | 778 | 9 | 0 | 0 | 0 | 0 | 0 | 0 | 0 | 0 | 0 | 0 | 0 | 0 | 19.5 | 0 | 0 | 0 | 0 | 0 | 0 | 0 | 0 | 0 | 0 | 0 | 25 | 0 | 0 | 45.5 | 0 | 0 | 0 | 0 | 0 | 0 | 0 | 0 | 0 | 0 | 0 | 0 | 0 | 0 | 10 | 0 | 0 | 1
910 | 982 | 1526 | 2 | 0 | 0 | 0 | 0 | 0 | 20 | 0 | 0 | 0 | 0 | 0 | 0 | 0 | 0 | 0 | 0 | 0 | 0 | 0 | 0 | 0 | 0 | 0 | 0 | 43 | 0 | 0 | 0 | 0 | 0 | 0 | 0 | 0 | 0 | 5.5 | 0 | 0 | 31.5 | 0 | 0 | 0 | 0 | 0 | 0 | 0 | 0
819 | 895 | 1417 | 2 | 0 | 0 | 0 | 0 | 14 | 0 | 0 | 0 | 0 | 0 | 0 | 0 | 0 | 0 | 0 | 0 | 0 | 0 | 0 | 0 | 0 | 0 | 0 | 0 | 50 | 0 | 0 | 0 | 0 | 0 | 0 | 0 | 0 | 0 | 0 | 0 | 15 | 6 | 0 | 15 | 0 | 0 | 0 | 0 | 0 | 0
820 | 860 | 1430 | 3.5 | 0 | 0 | 4.8 | 0 | 0 | 28.8 | 0 | 0 | 0 | 0 | 0 | 0 | 0 | 0 | 0 | 0 | 0 | 4 | 0 | 0 | 0 | 0 | 0 | 0 | 67.2 | 0 | 0 | 0 | 0 | 0 | 0 | 0 | 0 | 0 | 0 | 0 | 0 | 19.2 | 0 | 0 | 0 | 0 | 0 | 0 | 0 | 0
803 | 843 | 1457 | 2 | 0 | 0 | 4.8 | 0 | 0 | 7.2 | 0 | 0 | 0 | 0 | 0 | 0 | 0 | 0 | 0 | 0 | 0 | 4 | 0 | 0 | 0 | 0 | 0 | 0 | 64.8 | 0 | 0 | 0 | 0 | 0 | 0 | 0 | 0 | 0 | 0 | 0 | 0 | 19.2 | 0 | 0 | 0 | 0 | 0 | 0 | 0 | 0
677 | 706 | 1138 | 2 | 0 | 0 | 0 | 35 | 0 | 0 | 0 | 0 | 0 | 0 | 0 | 0 | 0 | 0 | 0 | 0 | 0 | 0 | 0 | 25 | 0 | 0 | 0 | 0 | 0 | 0 | 0 | 0 | 0 | 0 | 0 | 0 | 0 | 0 | 0 | 0 | 0 | 0 | 30 | 0 | 0 | 10 | 0 | 0 | 0 | 2
383 | 412 | 706 | 8 | 0 | 36.4 | 0 | 36.4 | 0 | 0 | 0 | 0 | 0 | 0 | 0 | 0 | 0 | 0 | 0 | 27.2 | 0 | 0 | 0 | 0 | 0 | 0 | 0 | 0 | 0 | 0 | 0 | 0 | 0 | 0 | 0 | 0 | 0 | 0 | 0 | 0 | 0 | 0 | 0 | 0 | 0 | 0 | 0 | 0 | 0 | 1
382 | 400 | 750 | 5 | 0 | 27.2 | 0 | 36.4 | 0 | 0 | 0 | 0 | 0 | 0 | 0 | 0 | 0 | 0 | 0 | 36.4 | 0 | 0 | 0 | 0 | 0 | 0 | 0 | 0 | 0 | 0 | 0 | 0 | 0 | 0 | 0 | 0 | 0 | 0 | 0 | 0 | 0 | 0 | 0 | 0 | 0 | 0 | 0 | 0 | 0 | 1
386 | 429 | 748 | 3.5 | 0 | 35 | 0 | 40 | 0 | 0 | 0 | 0 | 0 | 0 | 0 | 0 | 0 | 0 | 0 | 25 | 0 | 0 | 0 | 0 | 0 | 0 | 0 | 0 | 0 | 0 | 0 | 0 | 0 | 0 | 0 | 0 | 0 | 0 | 0 | 0 | 0 | 0 | 0 | 0 | 0 | 0 | 0 | 0 | 0 | 1
710 | 765 | 1273 | 3 | 0 | 0 | 0 | 40 | 0 | 0 | 0 | 0 | 0 | 0 | 0 | 0 | 0 | 0 | 0 | 0 | 0 | 0 | 0 | 10 | 0 | 0 | 0 | 0 | 0 | 0 | 0 | 0 | 0 | 0 | 0 | 0 | 0 | 0 | 0 | 0 | 0 | 0 | 40 | 0 | 0 | 0 | 10 | 0 | 0 | 2
396 | 432 | 719 | 5 | 0 | 36.4 | 0 | 40.9 | 0 | 0 | 0 | 0 | 0 | 0 | 0 | 0 | 0 | 0 | 0 | 22.7 | 0 | 0 | 0 | 0 | 0 | 0 | 0 | 0 | 0 | 0 | 0 | 0 | 0 | 0 | 0 | 0 | 0 | 0 | 0 | 0 | 0 | 0 | 0 | 0 | 0 | 0 | 0 | 0 | 0 | 1
392 | 414 | 785 | 3 | 0 | 27.3 | 0 | 40.9 | 0 | 0 | 0 | 0 | 0 | 0 | 0 | 0 | 0 | 0 | 0 | 31.8 | 0 | 0 | 0 | 0 | 0 | 0 | 0 | 0 | 0 | 0 | 0 | 0 | 0 | 0 | 0 | 0 | 0 | 0 | 0 | 0 | 0 | 0 | 0 | 0 | 0 | 0 | 0 | 0 | 0 | 1
685 | 720 | 1206 | 2 | 0 | 0 | 1 | 42.5 | 0 | 0 | 0 | 0 | 0 | 0 | 7.5 | 0 | 0 | 0 | 5 | 0 | 0 | 0 | 0 | 0 | 0 | 0 | 0 | 0 | 0 | 0 | 0 | 0 | 0 | 0 | 0 | 0 | 0 | 0 | 0 | 0 | 0 | 0 | 2.5 | 0 | 0 | 41.5 | 0 | 0 | 0 | 2
710 | 762 | 1234 | 12 | 0 | 0 | 0 | 42 | 0 | 0 | 0 | 0 | 0 | 0 | 0 | 0 | 0 | 0 | 0 | 0 | 0 | 0 | 0 | 8 | 0 | 0 | 0 | 0 | 0 | 0 | 0 | 0 | 0 | 0 | 0 | 0 | 0 | 0 | 0 | 0 | 0 | 0 | 42 | 0 | 0 | 0 | 8 | 0 | 0 | 2
704 | 748 | 1135 | 5 | 0 | 0 | 0 | 43 | 0 | 0 | 0 | 0 | 0 | 0 | 0 | 0 | 0 | 0 | 0 | 0 | 0 | 0 | 0 | 7 | 0 | 0 | 0 | 0 | 0 | 7 | 0 | 0 | 0 | 0 | 0 | 0 | 0 | 0 | 0 | 0 | 0 | 0 | 4 | 0 | 0 | 0 | 0 | 0 | 0 | 2
710 | 797 | 1125 | 8 | 0 | 0 | 0 | 43 | 0 | 0 | 0 | 0 | 0 | 0 | 0 | 0 | 0 | 0 | 0 | 0 | 0 | 0 | 0 | 7 | 0 | 0 | 0 | 0 | 0 | 0 | 0 | 0 | 0 | 0 | 0 | 0 | 0 | 0 | 0 | 0 | 0 | 0 | 43 | 0 | 0 | 0 | 7 | 0 | 0 | 2
702 | 772 | 1166 | 15 | 0 | 0 | 0 | 44 | 0 | 0 | 0 | 0 | 0 | 0 | 0 | 0 | 0 | 0 | 0 | 0 | 0 | 0 | 0 | 8 | 0 | 0 | 0 | 0 | 0 | 0 | 0 | 0 | 0 | 0 | 0 | 0 | 0 | 0 | 0 | 0 | 0 | 0 | 40 | 0 | 0 | 0 | 8 | 0 | 0 | 2
698 | 790 | 1144 | 10 | 0 | 0 | 0 | 44 | 0 | 0 | 0 | 0 | 0 | 0 | 0 | 0 | 0 | 0 | 0 | 0 | 0 | 0 | 0 | 6 | 0 | 0 | 0 | 0 | 0 | 0 | 0 | 0 | 0 | 0 | 0 | 0 | 0 | 0 | 0 | 0 | 0 | 0 | 44 | 0 | 0 | 0 | 6 | 0 | 0 | 2
712 | 799 | 1275 | 2 | 0 | 0 | 0 | 45 | 0 | 0 | 0 | 0 | 0 | 0 | 0 | 0 | 0 | 0 | 30 | 0 | 0 | 0 | 0 | 10 | 0 | 0 | 0 | 0 | 0 | 0 | 0 | 0 | 0 | 0 | 0 | 0 | 0 | 0 | 0 | 0 | 0 | 0 | 15 | 0 | 0 | 0 | 0 | 0 | 0 | 2
710 | 738 | 1160 | 5 | 0 | 0 | 0 | 45 | 0 | 0 | 0 | 0 | 0 | 0 | 5 | 0 | 0 | 0 | 0 | 0 | 0 | 0 | 0 | 10 | 0 | 0 | 0 | 0 | 0 | 0 | 0 | 0 | 0 | 0 | 0 | 0 | 0 | 0 | 0 | 0 | 0 | 0 | 30 | 0 | 0 | 10 | 0 | 0 | 0 | 2
690 | 769 | 1171 | 4 | 0 | 0 | 0 | 45 | 0 | 0 | 0 | 0 | 0 | 0 | 0 | 0 | 0 | 0 | 10 | 0 | 0 | 0 | 0 | 10 | 0 | 0 | 0 | 0 | 0 | 0 | 0 | 0 | 0 | 0 | 0 | 0 | 0 | 0 | 0 | 0 | 0 | 0 | 35 | 0 | 0 | 0 | 0 | 0 | 0 | 2
708 | 786 | 1177 | 8 | 0 | 0 | 0 | 45 | 0 | 0 | 0 | 0 | 0 | 0 | 0 | 0 | 0 | 0 | 0 | 0 | 0 | 0 | 0 | 3 | 0 | 0 | 0 | 0 | 0 | 0 | 0 | 0 | 0 | 0 | 0 | 0 | 0 | 0 | 0 | 0 | 0 | 0 | 0 | 0 | 0 | 0 | 7 | 0 | 0 | 2
688 | 768 | 1151 | 7 | 0 | 0 | 0 | 45 | 0 | 0 | 0 | 0 | 0 | 0 | 0 | 0 | 0 | 0 | 0 | 0 | 0 | 0 | 0 | 7 | 0 | 0 | 0 | 0 | 0 | 0 | 0 | 0 | 0 | 0 | 0 | 0 | 0 | 0 | 0 | 0 | 0 | 0 | 45 | 0 | 0 | 0 | 3 | 0 | 0 | 2
397 | 426 | 735 | 3 | 0 | 36.4 | 0 | 45.5 | 0 | 0 | 0 | 0 | 0 | 0 | 0 | 0 | 0 | 0 | 0 | 18.1 | 0 | 0 | 0 | 0 | 0 | 0 | 0 | 0 | 0 | 0 | 0 | 0 | 0 | 0 | 0 | 0 | 0 | 0 | 0 | 0 | 0 | 0 | 0 | 0 | 0 | 0 | 0 | 0 | 0 | 1
389 | 410 | 843 | 1.3 | 0 | 22.7 | 0 | 45.5 | 0 | 0 | 0 | 0 | 0 | 0 | 0 | 0 | 0 | 0 | 0 | 31.8 | 0 | 0 | 0 | 0 | 0 | 0 | 0 | 0 | 0 | 0 | 0 | 0 | 0 | 0 | 0 | 0 | 0 | 0 | 0 | 0 | 0 | 0 | 0 | 0 | 0 | 0 | 0 | 0 | 0 | 1
665 | 743 | 1118 | 4 | 0 | 0 | 0 | 46 | 0 | 0 | 0 | 0 | 10 | 0 | 0 | 0 | 0 | 0 | 0 | 0 | 0 | 0 | 0 | 0 | 0 | 0 | 0 | 0 | 0 | 0 | 0 | 0 | 0 | 0 | 0 | 0 | 0 | 0 | 0 | 0 | 0 | 0 | 37 | 0 | 0 | 0 | 7 | 0 | 0 | 2
693 | 770 | 1143 | 8 | 0 | 0 | 0 | 46 | 0 | 0 | 0 | 0 | 2 | 0 | 0 | 0 | 0 | 0 | 0 | 0 | 0 | 0 | 0 | 0 | 0 | 0 | 0 | 0 | 0 | 0 | 0 | 0 | 0 | 0 | 0 | 0 | 0 | 0 | 0 | 0 | 0 | 0 | 45 | 0 | 0 | 0 | 7 | 0 | 0 | 2
696 | 746 | 1201 | 2 | 0 | 0 | 0 | 46 | 0 | 0 | 0 | 0 | 0 | 0 | 0 | 0 | 0 | 0 | 0 | 0 | 0 | 0 | 0 | 0 | 0 | 0 | 0 | 0 | 0 | 0 | 0 | 0 | 0 | 0 | 0 | 0 | 0 | 0 | 0 | 0 | 0 | 0 | 54 | 0 | 0 | 0 | 0 | 0 | 0 | 2
665 | 743 | 1118 | 4 | 0 | 0 | 0 | 46 | 0 | 0 | 0 | 0 | 10 | 0 | 0 | 0 | 0 | 0 | 0 | 0 | 0 | 0 | 0 | 0 | 0 | 0 | 0 | 0 | 0 | 0 | 0 | 0 | 0 | 0 | 0 | 0 | 0 | 0 | 0 | 0 | 0 | 0 | 37 | 0 | 0 | 0 | 7 | 0 | 0 | 2
689 | 732 | 1119 | 6 | 0 | 0 | 0 | 46.4 | 0 | 0 | 0 | 0 | 0 | 0 | 0 | 0 | 0 | 0 | 0 | 0 | 0 | 0 | 0 | 11.6 | 0 | 0 | 0 | 0 | 0 | 0 | 0 | 0 | 0 | 0 | 0 | 0 | 0 | 0 | 0 | 0 | 0 | 0 | 35 | 0 | 0 | 7 | 0 | 0 | 0 | 2
710 | 732 | 1265 | 0.5 | 0 | 0 | 1 | 47 | 0 | 0 | 0 | 0 | 0 | 0 | 8 | 0 | 0 | 0 | 0 | 0 | 0 | 11 | 0 | 0 | 0 | 0 | 0 | 0 | 0 | 0 | 0 | 0 | 0 | 0 | 0 | 0 | 0 | 0 | 0 | 0 | 0 | 0 | 0 | 0 | 0 | 33 | 0 | 0 | 0 | 2
720 | 765 | 1140 | 6 | 0 | 0 | 1 | 47 | 0 | 0 | 2 | 0 | 0 | 0 | 6 | 0 | 0 | 0 | 0 | 0 | 0 | 0 | 0 | 0 | 0 | 0 | 0 | 0 | 0 | 0 | 0 | 0 | 0 | 0 | 0 | 0 | 0 | 0 | 0 | 0 | 0 | 0 | 11 | 0 | 0 | 33 | 0 | 0 | 0 | 2
712 | 739 | 1187 | 2 | 0 | 0 | 1 | 47 | 0 | 0 | 0 | 0 | 0 | 0 | 8 | 0 | 0 | 0 | 0 | 0 | 0 | 6 | 0 | 0 | 0 | 0 | 0 | 0 | 0 | 0 | 0 | 0 | 0 | 0 | 0 | 0 | 0 | 0 | 0 | 0 | 0 | 0 | 5 | 0 | 0 | 33 | 0 | 0 | 0 | 2
728 | 762 | 1159 | 5 | 0 | 0 | 1 | 47 | 0 | 0 | 0 | 0 | 0 | 0 | 8 | 0 | 0 | 0 | 0 | 0 | 0 | 2 | 0 | 0 | 0 | 0 | 0 | 0 | 0 | 0 | 0 | 0 | 0 | 0 | 0 | 0 | 0 | 0 | 0 | 0 | 0 | 0 | 9 | 0 | 0 | 33 | 0 | 0 | 0 | 2
716 | 795 | 1156 | 5 | 0 | 0 | 0 | 47 | 0 | 0 | 0 | 0 | 0 | 0 | 0 | 0 | 0 | 0 | 0 | 0 | 0 | 0 | 0 | 3 | 0 | 0 | 0 | 0 | 0 | 0 | 0 | 0 | 0 | 0 | 0 | 0 | 0 | 0 | 0 | 0 | 0 | 0 | 43 | 0 | 0 | 0 | 7 | 0 | 0 | 2
681 | 743 | 1199 | 3 | 0 | 0 | 0 | 48 | 0 | 0 | 0 | 0 | 0 | 0 | 0 | 0 | 0 | 0 | 0 | 0 | 0 | 0 | 0 | 4 | 0 | 0 | 0 | 0 | 0 | 0 | 0 | 0 | 0 | 0 | 0 | 0 | 0 | 0 | 0 | 0 | 0 | 0 | 48 | 0 | 0 | 0 | 0 | 0 | 0 | 2
778 | 863 | 1249 | 10 | 0 | 0 | 0 | 49 | 0 | 0 | 0 | 0 | 0 | 0 | 0 | 0 | 0 | 0 | 42 | 0 | 0 | 0 | 0 | 0 | 0 | 0 | 0 | 0 | 0 | 0 | 0 | 0 | 0 | 0 | 0 | 0 | 0 | 0 | 0 | 0 | 0 | 0 | 0 | 0 | 0 | 0 | 9 | 0 | 0 | 2
392 | 410 | 864 | 1.5 | 0 | 27.3 | 0 | 50 | 0 | 0 | 0 | 0 | 0 | 0 | 0 | 0 | 0 | 0 | 0 | 22.7 | 0 | 0 | 0 | 0 | 0 | 0 | 0 | 0 | 0 | 0 | 0 | 0 | 0 | 0 | 0 | 0 | 0 | 0 | 0 | 0 | 0 | 0 | 0 | 0 | 0 | 0 | 0 | 0 | 0 | 1
694 | 726 | 1130 | 4 | 0 | 0 | 0 | 50 | 0 | 0 | 0 | 0 | 0 | 0 | 0 | 0 | 0 | 0 | 0 | 0 | 0 | 0 | 0 | 10 | 0 | 0 | 0 | 0 | 0 | 0 | 0 | 0 | 0 | 0 | 0 | 0 | 0 | 0 | 0 | 0 | 0 | 0 | 30 | 0 | 0 | 10 | 0 | 0 | 0 | 2
682 | 734 | 1141 | 7 | 0 | 0 | 0 | 50 | 0 | 0 | 0 | 0 | 0 | 0 | 0 | 0 | 0 | 0 | 0 | 0 | 0 | 0 | 0 | 0 | 0 | 0 | 0 | 0 | 0 | 0 | 0 | 0 | 0 | 0 | 0 | 0 | 0 | 0 | 0 | 0 | 0 | 0 | 42 | 0 | 0 | 7 | 0 | 0 | 0 | 2
683 | 730 | 1140 | 6 | 0 | 0 | 0 | 50 | 0 | 0 | 1 | 0 | 0 | 0 | 0 | 0 | 0 | 0 | 0 | 0 | 0 | 0 | 0 | 0 | 0 | 0 | 0 | 0 | 0 | 0 | 0 | 0 | 0 | 0 | 0 | 0 | 0 | 0 | 0 | 0 | 0 | 0 | 42 | 0 | 0 | 7 | 0 | 0 | 0 | 2
740 | 800 | 1256 | 3 | 0 | 0 | 2 | 49 | 0 | 0 | 0 | 0 | 0 | 0 | 0 | 0 | 0 | 0 | 0 | 0 | 0 | 0 | 0 | 0 | 0 | 0 | 0 | 0 | 0 | 0 | 0 | 0 | 0 | 0 | 0 | 0 | 0 | 0 | 0 | 0 | 0 | 0 | 42.14 | 0 | 0 | 0 | 6.86 | 0 | 0 | 2
720 | 797 | 1226 | 12 | 0 | 0 | 1 | 50 | 0 | 0 | 0 | 0 | 0 | 0 | 0 | 0 | 0 | 0 | 0 | 0 | 0 | 0 | 0 | 0 | 0 | 0 | 0 | 0 | 0 | 0 | 0 | 0 | 0 | 0 | 0 | 0 | 0 | 0 | 0 | 0 | 0 | 0 | 43 | 0 | 0 | 0 | 7 | 0 | 0 | 2
781 | 836 | 1240 | 3 | 0 | 0 | 0 | 50 | 0 | 0 | 0 | 0 | 0 | 0 | 0 | 0 | 0 | 0 | 42.5 | 0 | 0 | 0 | 0 | 0 | 0 | 0 | 0 | 0 | 0 | 0 | 0 | 0 | 0 | 0 | 0 | 0 | 0 | 0 | 0 | 0 | 0 | 0 | 0 | 0 | 0 | 0 | 7.5 | 0 | 0 | 2
779 | 833 | 1250 | 3 | 0 | 0 | 0 | 52.5 | 0 | 0 | 0 | 0 | 0 | 0 | 0 | 0 | 0 | 0 | 40 | 0 | 0 | 0 | 0 | 0 | 0 | 0 | 0 | 0 | 0 | 0 | 0 | 0 | 0 | 0 | 0 | 0 | 0 | 0 | 0 | 0 | 0 | 0 | 0 | 0 | 0 | 0 | 7.5 | 0 | 0 | 2
733 | 777 | 1187 | 2 | 0 | 0 | 0 | 52.5 | 0 | 0 | 0 | 0 | 0 | 0 | 0 | 0 | 0 | 0 | 0 | 0 | 0 | 0 | 0 | 0 | 0 | 0 | 0 | 0 | 0 | 0 | 0 | 0 | 0 | 5 | 0 | 0 | 0 | 0 | 0 | 0 | 0 | 0 | 42.5 | 0 | 0 | 0 | 0 | 0 | 0 | 2
719 | 759 | 1146 | 6 | 0 | 0 | 0 | 54 | 0 | 0 | 0 | 0 | 0 | 0 | 0 | 0 | 0 | 0 | 0 | 0 | 0 | 0 | 0 | 10 | 0 | 0 | 0 | 0 | 0 | 0 | 0 | 0 | 0 | 0 | 0 | 0 | 0 | 0 | 0 | 0 | 0 | 0 | 36 | 0 | 0 | 0 | 0 | 0 | 0 | 2
402 | 419 | 921 | 0.5 | 0 | 18.2 | 0 | 54.5 | 0 | 0 | 0 | 0 | 0 | 0 | 0 | 0 | 0 | 0 | 0 | 27.3 | 0 | 0 | 0 | 0 | 0 | 0 | 0 | 0 | 0 | 0 | 0 | 0 | 0 | 0 | 0 | 0 | 0 | 0 | 0 | 0 | 0 | 0 | 0 | 0 | 0 | 0 | 0 | 0 | 0 | 1
717 | 750 | 1204 | 2 | 0 | 0 | 0 | 55 | 0 | 0 | 0 | 0 | 0 | 0 | 5 | 0 | 0 | 0 | 0 | 0 | 0 | 0 | 0 | 0 | 0 | 0 | 0 | 0 | 0 | 0 | 0 | 0 | 0 | 0 | 0 | 0 | 0 | 0 | 0 | 0 | 0 | 0 | 30 | 0 | 0 | 10 | 0 | 0 | 0 | 2
709 | 762 | 1199 | 1 | 0 | 0 | 0 | 55 | 0 | 0 | 0 | 0 | 0 | 0 | 0 | 0 | 0 | 0 | 0 | 0 | 0 | 0 | 0 | 0 | 0 | 0 | 0 | 0 | 0 | 0 | 0 | 0 | 0 | 2.5 | 0 | 0 | 0 | 0 | 0 | 0 | 0 | 0 | 42.5 | 0 | 0 | 0 | 0 | 0 | 0 | 2
712 | 755 | 1156 | 4 | 0 | 0 | 0 | 57 | 0 | 0 | 0 | 0 | 0 | 0 | 0 | 0 | 0 | 0 | 0 | 0 | 0 | 0 | 0 | 7 | 0 | 0 | 0 | 0 | 0 | 0 | 0 | 0 | 0 | 0 | 0 | 0 | 0 | 0 | 0 | 0 | 0 | 0 | 36 | 0 | 0 | 0 | 0 | 0 | 0 | 2
723 | 776 | 1198 | 1.5 | 0 | 0 | 0 | 57.5 | 0 | 0 | 0 | 0 | 0 | 0 | 0 | 0 | 0 | 0 | 0 | 0 | 0 | 0 | 0 | 0 | 0 | 0 | 0 | 0 | 0 | 0 | 0 | 0 | 0 | 2.5 | 0 | 0 | 0 | 0 | 0 | 0 | 0 | 0 | 40 | 0 | 0 | 0 | 0 | 0 | 0 | 2
730 | 790 | 1177 | 4 | 0 | 0 | 0 | 60 | 0 | 0 | 0 | 0 | 0 | 0 | 0 | 0 | 0 | 0 | 25 | 0 | 0 | 0 | 0 | 0 | 0 | 0 | 0 | 0 | 0 | 0 | 0 | 0 | 0 | 0 | 0 | 0 | 0 | 0 | 0 | 0 | 0 | 0 | 0 | 0 | 0 | 15 | 0 | 0 | 0 | 2
745 | 785 | 1190 | 4 | 0 | 0 | 0 | 56.4 | 0 | 0 | 0 | 0 | 0 | 0 | 0 | 0 | 0 | 0 | 23.5 | 0 | 0 | 6 | 0 | 0 | 0 | 0 | 0 | 0 | 0 | 0 | 0 | 0 | 0 | 0 | 0 | 0 | 0 | 0 | 0 | 0 | 0 | 0 | 0 | 0 | 0 | 14.1 | 0 | 0 | 0 | 2
746 | 792 | 1184 | 4 | 0 | 0 | 0 | 58.8 | 0 | 0 | 0 | 0 | 0 | 0 | 0 | 0 | 0 | 0 | 24.5 | 0 | 0 | 2 | 0 | 0 | 0 | 0 | 0 | 0 | 0 | 0 | 0 | 0 | 0 | 0 | 0 | 0 | 0 | 0 | 0 | 0 | 0 | 0 | 0 | 0 | 0 | 14.7 | 0 | 0 | 0 | 2
713 | 750 | 1151 | 4 | 0 | 0 | 0 | 60 | 0 | 0 | 0 | 0 | 0 | 0 | 0 | 0 | 0 | 0 | 0 | 0 | 0 | 0 | 0 | 0 | 0 | 0 | 0 | 0 | 0 | 0 | 0 | 0 | 0 | 0 | 0 | 0 | 0 | 0 | 0 | 0 | 0 | 0 | 30 | 0 | 0 | 10 | 0 | 0 | 0 | 2
707 | 757 | 1122 | 5 | 0 | 0 | 0 | 58.8 | 0 | 0 | 0 | 0 | 2 | 0 | 0 | 0 | 0 | 0 | 0 | 0 | 0 | 0 | 0 | 0 | 0 | 0 | 0 | 0 | 0 | 0 | 0 | 0 | 0 | 0 | 0 | 0 | 0 | 0 | 0 | 0 | 0 | 0 | 29.4 | 0 | 0 | 9.8 | 0 | 0 | 0 | 2
740 | 768 | 1191 | 3 | 0 | 0 | 0 | 60 | 0 | 0 | 0 | 0 | 0 | 0 | 0 | 0 | 0 | 0 | 0 | 0 | 0 | 0 | 0 | 0 | 0 | 0 | 0 | 0 | 0 | 0 | 0 | 0 | 0 | 0 | 0 | 0 | 0 | 0 | 0 | 0 | 0 | 0 | 33 | 0 | 0 | 7 | 0 | 0 | 0 | 2
719 | 752 | 1257 | 1 | 0 | 0 | 5 | 0 | 0 | 25 | 0 | 0 | 0 | 0 | 25 | 0 | 0 | 0 | 0 | 0 | 0 | 0 | 0 | 0 | 0 | 0 | 0 | 0 | 25 | 0 | 0 | 0 | 7.5 | 0 | 0 | 0 | 0 | 0 | 0 | 0 | 5 | 7.5 | 0 | 0 | 0 | 0 | 0 | 0 | 0 | 2
720 | 759 | 1263 | 1.5 | 0 | 0 | 5 | 0 | 0 | 25 | 0 | 0 | 0 | 0 | 25 | 0 | 0 | 0 | 0 | 0 | 0 | 0 | 0 | 0 | 0 | 0 | 0 | 0 | 25 | 0 | 0 | 0 | 10 | 0 | 0 | 0 | 0 | 0 | 0 | 0 | 2.5 | 7.5 | 0 | 0 | 0 | 0 | 0 | 0 | 0 | 2
676 | 714 | 1276 | 1 | 0 | 0 | 2.5 | 0 | 0 | 25 | 0 | 0 | 0 | 0 | 25 | 0 | 0 | 0 | 0 | 0 | 0 | 0 | 0 | 0 | 0 | 0 | 0 | 0 | 25 | 0 | 0 | 0 | 10 | 0 | 0 | 0 | 0 | 0 | 0 | 0 | 7.5 | 5 | 0 | 0 | 0 | 0 | 0 | 0 | 0 | 2
817 | 856 | 1359 | 2 | 0 | 0 | 4.8 | 0 | 0 | 36 | 0 | 0 | 0 | 0 | 0 | 0 | 0 | 0 | 0 | 0 | 0 | 4 | 0 | 0 | 0 | 0 | 0 | 0 | 36 | 0 | 0 | 0 | 0 | 0 | 0 | 0 | 0 | 0 | 0 | 0 | 0 | 19.2 | 0 | 0 | 0 | 0 | 0 | 0 | 0 | 0
675 | 735 | 1255 | 2.5 | 0 | 0 | 0 | 0 | 0 | 40 | 0 | 0 | 0 | 0 | 15 | 0 | 0 | 0 | 0 | 0 | 0 | 0 | 0 | 0 | 0 | 0 | 0 | 0 | 20 | 0 | 0 | 0 | 10 | 0 | 0 | 0 | 0 | 0 | 0 | 0 | 10 | 5 | 0 | 0 | 0 | 0 | 0 | 0 | 0 | 2
643 | 698 | 1220 | 1.5 | 0 | 0 | 0 | 0 | 0 | 40 | 0 | 0 | 0 | 0 | 35 | 0 | 0 | 0 | 0 | 0 | 0 | 0 | 0 | 0 | 0 | 0 | 0 | 0 | 0 | 0 | 0 | 0 | 10 | 0 | 0 | 0 | 0 | 0 | 0 | 0 | 10 | 5 | 0 | 0 | 0 | 0 | 0 | 0 | 0 | 2
881 | 918 | 1518 | 6 | 0 | 0 | 0 | 0 | 10 | 41 | 0 | 0 | 2 | 0 | 0 | 0 | 0 | 0 | 0 | 0 | 0 | 0 | 0 | 0 | 0 | 6 | 0 | 0 | 0 | 0 | 0 | 0 | 0 | 0 | 0 | 0 | 0 | 0 | 0 | 0 | 15 | 6 | 0 | 20 | 0 | 0 | 0 | 0 | 0 | 0
858 | 920 | 1503 | 8 | 0 | 0 | 0 | 0 | 10 | 43 | 0 | 0 | 2 | 0 | 0 | 0 | 0 | 0 | 0 | 0 | 0 | 0 | 0 | 0 | 0 | 4 | 0 | 0 | 0 | 0 | 0 | 0 | 0 | 0 | 0 | 0 | 0 | 0 | 0 | 0 | 15 | 6 | 0 | 20 | 0 | 0 | 0 | 0 | 0 | 0
856 | 913 | 1500 | 6 | 0 | 0 | 0 | 0 | 10 | 45 | 0 | 0 | 2 | 0 | 0 | 0 | 0 | 0 | 0 | 0 | 0 | 0 | 0 | 0 | 0 | 2 | 0 | 0 | 0 | 0 | 0 | 0 | 0 | 0 | 0 | 0 | 0 | 0 | 0 | 0 | 15 | 6 | 0 | 20 | 0 | 0 | 0 | 0 | 0 | 0
854 | 909 | 1494 | 5 | 0 | 0 | 0 | 0 | 10 | 47 | 0 | 0 | 2 | 0 | 0 | 0 | 0 | 0 | 0 | 0 | 0 | 0 | 0 | 0 | 0 | 0 | 0 | 0 | 0 | 0 | 0 | 0 | 0 | 0 | 0 | 0 | 0 | 0 | 0 | 0 | 15 | 6 | 0 | 20 | 0 | 0 | 0 | 0 | 0 | 0
844 | 880 | 1446 | 8 | 0 | 0 | 0 | 0 | 14 | 48 | 0 | 0 | 0 | 0 | 0 | 0 | 0 | 0 | 0 | 0 | 0 | 0 | 0 | 0 | 0 | 0 | 0 | 0 | 0 | 0 | 0 | 0 | 0 | 0 | 0 | 0 | 0 | 0 | 0 | 0 | 15 | 6 | 0 | 15 | 2 | 0 | 0 | 0 | 0 | 0
820 | 870 | 1397 | 5 | 0 | 0 | 4.8 | 0 | 0 | 36 | 0 | 0 | 0 | 0 | 0 | 0 | 0 | 0 | 0 | 0 | 0 | 4 | 0 | 0 | 0 | 0 | 0 | 0 | 36 | 0 | 0 | 0 | 0 | 0 | 0 | 0 | 0 | 0 | 0 | 0 | 0 | 19.2 | 0 | 0 | 0 | 0 | 0 | 0 | 0 | 0
882 | 927 | 1494 | 2.5 | 0 | 0 | 0 | 0 | 0 | 56 | 0 | 0 | 6 | 0 | 0 | 0 | 0 | 0 | 0 | 0 | 0 | 0 | 0 | 0 | 0 | 0 | 0 | 0 | 16 | 0 | 0 | 0 | 0 | 0 | 0 | 0 | 0 | 0 | 0 | 0 | 0 | 22 | 0 | 0 | 0 | 0 | 0 | 0 | 0 | 0
793 | 832 | 1401 | 8 | 0 | 0 | 0 | 0 | 12 | 56 | 0 | 5 | 0 | 0 | 0 | 0 | 0 | 0 | 0 | 0 | 0 | 0 | 0 | 0 | 0 | 0 | 0 | 0 | 0 | 0 | 0 | 0 | 0 | 0 | 0 | 0 | 0 | 0 | 0 | 0 | 12 | 6 | 0 | 7 | 2 | 0 | 0 | 0 | 0 | 0
823 | 868 | 1496 | 2 | 0 | 0 | 0 | 0 | 0 | 56.8 | 0 | 0 | 0 | 0 | 0 | 0 | 0 | 0 | 0 | 0 | 0 | 5 | 0 | 0 | 0 | 0 | 0 | 0 | 0 | 0 | 0 | 0 | 0 | 0 | 0 | 0 | 0 | 0 | 0 | 0 | 0 | 24 | 0 | 0 | 0 | 0 | 0 | 0 | 0 | 0
847 | 927 | 1366 | 2 | 0 | 0 | 0 | 0 | 3.76 | 40.608 | 0 | 0 | 0 | 0 | 0 | 0 | 0 | 0 | 0 | 0 | 0 | 0 | 0 | 0 | 6 | 0 | 0 | 0 | 27.072 | 0 | 0 | 0 | 0 | 0 | 0 | 0 | 0 | 0 | 0 | 0 | 0 | 22.56 | 0 | 0 | 0 | 0 | 0 | 0 | 0 | 0
825 | 875 | 1407 | 4 | 0 | 0 | 4.8 | 0 | 0 | 43.2 | 0 | 0 | 0 | 0 | 0 | 0 | 0 | 0 | 0 | 0 | 0 | 4 | 0 | 0 | 0 | 0 | 0 | 0 | 28.8 | 0 | 0 | 0 | 0 | 0 | 0 | 0 | 0 | 0 | 0 | 0 | 0 | 19.2 | 0 | 0 | 0 | 0 | 0 | 0 | 0 | 0
831 | 874 | 1474 | 3.5 | 0 | 0 | 5 | 0 | 0 | 45 | 0 | 0 | 0 | 0 | 0 | 0 | 0 | 0 | 0 | 0 | 0 | 4 | 0 | 0 | 0 | 0 | 0 | 0 | 30 | 0 | 0 | 0 | 0 | 0 | 0 | 0 | 0 | 0 | 0 | 0 | 0 | 20 | 0 | 3 | 0 | 0 | 0 | 0 | 0 | 0
827 | 871 | 1462 | 4 | 0 | 0 | 5 | 0 | 0 | 45 | 0 | 0 | 0 | 0 | 0 | 0 | 0 | 0 | 0 | 0 | 0 | 4 | 0 | 0 | 0 | 0 | 0 | 0 | 30 | 0 | 0 | 0 | 0 | 0 | 0 | 0 | 0 | 0 | 0 | 0 | 0 | 20 | 0 | 1 | 0 | 0 | 0 | 0 | 0 | 0
818 | 859 | 1414 | 2 | 0 | 0 | 4.75 | 0 | 1 | 42.75 | 0 | 0 | 0 | 0 | 0 | 0 | 0 | 0 | 0 | 0 | 0 | 4 | 0 | 0 | 0 | 0 | 0 | 0 | 28.5 | 0 | 0 | 0 | 0 | 0 | 0 | 0 | 0 | 0 | 0 | 0 | 0 | 19 | 0 | 0 | 0 | 0 | 0 | 0 | 0 | 0
825 | 866 | 1396 | 2 | 0 | 0 | 4.75 | 0 | 0 | 42.75 | 0 | 0 | 0 | 0 | 0 | 0 | 0 | 0 | 0 | 0 | 0 | 4 | 0 | 0 | 0 | 0 | 0 | 0 | 28.5 | 0 | 0 | 0 | 0 | 0 | 0 | 0 | 0 | 0 | 0 | 0 | 0 | 19 | 1 | 0 | 0 | 0 | 0 | 0 | 0 | 0
901 | 960 | 1490 | 5 | 0 | 0 | 0 | 0 | 7 | 61 | 0 | 0 | 2 | 0 | 0 | 0 | 0 | 0 | 0 | 0 | 0 | 0 | 0 | 0 | 0 | 0 | 0 | 0 | 5 | 0 | 0 | 0 | 0 | 0 | 0 | 0 | 0 | 0 | 0 | 0 | 0 | 15 | 8 | 2 | 0 | 0 | 0 | 0 | 0 | 0
905 | 916 | 1490 | 5 | 0 | 0 | 0 | 0 | 7 | 61 | 0 | 0 | 2 | 0 | 0 | 0 | 0 | 0 | 0 | 0 | 0 | 0 | 0 | 0 | 0 | 0 | 0 | 0 | 7 | 0 | 0 | 0 | 0 | 0 | 0 | 0 | 0 | 0 | 0 | 0 | 0 | 15 | 8 | 0 | 0 | 0 | 0 | 0 | 0 | 0
771 | 830 | 1389 | 3 | 0 | 0 | 0 | 0 | 14 | 63 | 0 | 0 | 0 | 0 | 0 | 0 | 0 | 0 | 0 | 0 | 0 | 0 | 0 | 0 | 0 | 0 | 0 | 0 | 0 | 0 | 0 | 0 | 0 | 0 | 0 | 0 | 0 | 0 | 0 | 0 | 15 | 6 | 0 | 0 | 2 | 0 | 0 | 0 | 0 | 0
745 | 806 | 1322 | 3 | 0 | 0 | 0 | 0 | 4 | 65.5 | 0 | 0 | 0 | 0 | 0 | 0 | 0 | 0 | 0 | 0 | 0 | 0 | 0 | 0 | 0 | 0 | 0 | 0 | 0 | 0 | 0 | 0 | 12 | 4 | 0 | 0 | 0 | 0 | 0 | 0 | 5 | 5.5 | 0 | 4 | 0 | 0 | 0 | 0 | 0 | 2
897 | 981 | 1497 | 2 | 0 | 0 | 0 | 0 | 0 | 66 | 0 | 0 | 6 | 0 | 0 | 0 | 0 | 0 | 0 | 0 | 0 | 0 | 0 | 0 | 0 | 6 | 0 | 0 | 0 | 0 | 0 | 0 | 0 | 0 | 0 | 0 | 0 | 0 | 0 | 0 | 0 | 22 | 0 | 0 | 0 | 0 | 0 | 0 | 0 | 0
920 | 941 | 1483 | 3.5 | 0 | 0 | 0 | 0 | 5 | 67 | 0 | 0 | 6 | 0 | 0 | 0 | 0 | 0 | 0 | 0 | 0 | 0 | 0 | 0 | 0 | 0 | 0 | 0 | 0 | 0 | 0 | 0 | 0 | 0 | 0 | 0 | 0 | 0 | 0 | 0 | 0 | 22 | 0 | 0 | 0 | 0 | 0 | 0 | 0 | 0
882 | 970 | 1497 | 3 | 0 | 0 | 0 | 0 | 0 | 67 | 0 | 0 | 6 | 0 | 0 | 0 | 0 | 0 | 0 | 0 | 0 | 0 | 0 | 0 | 0 | 5 | 0 | 0 | 0 | 0 | 0 | 0 | 0 | 0 | 0 | 0 | 0 | 0 | 0 | 0 | 0 | 22 | 0 | 0 | 0 | 0 | 0 | 0 | 0 | 0
896 | 941 | 1414 | 2 | 0 | 0 | 0 | 0 | 0 | 68 | 0 | 0 | 6 | 0 | 0 | 0 | 0 | 0 | 0 | 0 | 0 | 0 | 0 | 0 | 0 | 0 | 0 | 0 | 4 | 0 | 0 | 0 | 0 | 0 | 0 | 0 | 0 | 0 | 0 | 0 | 0 | 22 | 0 | 0 | 0 | 0 | 0 | 0 | 0 | 0
872 | 907 | 1470 | 1.5 | 0 | 0 | 0 | 0 | 0 | 68 | 0 | 0 | 6 | 0 | 4 | 0 | 0 | 0 | 0 | 0 | 0 | 0 | 0 | 0 | 0 | 0 | 0 | 0 | 0 | 0 | 0 | 0 | 0 | 0 | 0 | 0 | 0 | 0 | 0 | 0 | 0 | 22 | 0 | 0 | 0 | 0 | 0 | 0 | 0 | 0
959 | 1019 | 1438 | 2 | 0 | 0 | 4.8 | 0 | 0 | 65.28 | 0 | 0 | 0 | 0 | 0 | 0 | 0 | 0 | 0 | 0 | 0 | 4 | 0 | 0 | 0 | 0 | 0 | 0 | 0 | 0 | 0 | 0 | 0 | 0 | 0 | 6.72 | 0 | 0 | 0 | 0 | 0 | 19.2 | 0 | 0 | 0 | 0 | 0 | 0 | 0 | 0
874 | 910 | 1503 | 1.5 | 0 | 0 | 0 | 0 | 0 | 69 | 0 | 0 | 6 | 0 | 3 | 0 | 0 | 0 | 0 | 0 | 0 | 0 | 0 | 0 | 0 | 0 | 0 | 0 | 0 | 0 | 0 | 0 | 0 | 0 | 0 | 0 | 0 | 0 | 0 | 0 | 0 | 22 | 0 | 0 | 0 | 0 | 0 | 0 | 0 | 0
952 | 1012 | 1411 | 3 | 0 | 0 | 4.8 | 0 | 0 | 66.24 | 0 | 0 | 0 | 0 | 0 | 0 | 0 | 0 | 0 | 0 | 0 | 4 | 0 | 0 | 0 | 0 | 0 | 0 | 0 | 0 | 0 | 0 | 0 | 0 | 0 | 5.76 | 0 | 0 | 0 | 0 | 0 | 19.2 | 0 | 0 | 0 | 0 | 0 | 0 | 0 | 0
850 | 924 | 1437 | 3.5 | 0 | 0 | 0 | 0 | 0 | 70 | 0 | 0 | 3 | 0 | 0 | 0 | 0 | 0 | 3 | 0 | 0 | 4 | 0 | 0 | 0 | 0 | 0 | 0 | 0 | 0 | 0 | 0 | 0 | 0 | 0 | 0 | 0 | 0 | 0 | 0 | 0 | 20 | 0 | 0 | 0 | 0 | 0 | 0 | 0 | 0
907 | 969 | 1508 | 3.5 | 0 | 0 | 0 | 0 | 2 | 70 | 0 | 0 | 6 | 0 | 0 | 0 | 0 | 0 | 0 | 0 | 0 | 0 | 0 | 0 | 0 | 0 | 0 | 0 | 0 | 0 | 0 | 0 | 0 | 0 | 0 | 0 | 0 | 0 | 0 | 0 | 0 | 22 | 0 | 0 | 0 | 0 | 0 | 0 | 0 | 0
867 | 970 | 1521 | 3 | 0 | 0 | 0 | 0 | 0 | 70 | 0 | 0 | 6 | 0 | 0 | 0 | 0 | 0 | 0 | 0 | 0 | 0 | 0 | 0 | 0 | 2 | 0 | 0 | 0 | 0 | 0 | 0 | 0 | 0 | 0 | 0 | 0 | 0 | 0 | 0 | 0 | 22 | 0 | 0 | 0 | 0 | 0 | 0 | 0 | 0
828 | 878 | 1413 | 3.5 | 0 | 0 | 4.8 | 0 | 0 | 50.4 | 0 | 0 | 0 | 0 | 0 | 0 | 0 | 0 | 0 | 0 | 0 | 4 | 0 | 0 | 0 | 0 | 0 | 0 | 21.6 | 0 | 0 | 0 | 0 | 0 | 0 | 0 | 0 | 0 | 0 | 0 | 0 | 19.2 | 0 | 0 | 0 | 0 | 0 | 0 | 0 | 0
858 | 893 | 1485 | 1.5 | 0 | 0 | 8.33 | 0 | 0 | 70.83 | 0 | 0 | 0 | 0 | 0 | 0 | 0 | 0 | 4.17 | 0 | 0 | 0 | 0 | 0 | 0 | 0 | 0 | 0 | 0 | 0 | 0 | 0 | 0 | 0 | 0 | 0 | 0 | 0 | 0 | 0 | 0 | 16.67 | 0 | 0 | 0 | 0 | 0 | 0 | 0 | 0
850 | 928 | 1432 | 4 | 0 | 0 | 0 | 0 | 0 | 71 | 0 | 0 | 2 | 0 | 0 | 0 | 0 | 0 | 3 | 0 | 0 | 4 | 0 | 0 | 0 | 0 | 0 | 0 | 0 | 0 | 0 | 0 | 0 | 0 | 0 | 0 | 0 | 0 | 0 | 0 | 0 | 20 | 0 | 0 | 0 | 0 | 0 | 0 | 0 | 0
883 | 926 | 1507 | 2 | 0 | 0 | 0 | 0 | 0 | 71 | 0 | 0 | 6 | 0 | 1 | 0 | 0 | 0 | 0 | 0 | 0 | 0 | 0 | 0 | 0 | 0 | 0 | 0 | 0 | 0 | 0 | 0 | 0 | 0 | 0 | 0 | 0 | 0 | 0 | 0 | 0 | 22 | 0 | 0 | 0 | 0 | 0 | 0 | 0 | 0
819 | 865 | 1494 | 1.5 | 0 | 0 | 0 | 0 | 0 | 71 | 0 | 0 | 0 | 0 | 0 | 0 | 0 | 0 | 0 | 0 | 0 | 6 | 0 | 0 | 0 | 0 | 0 | 0 | 0 | 0 | 0 | 0 | 0 | 0 | 0 | 0 | 0 | 0 | 0 | 0 | 0 | 23 | 0 | 0 | 0 | 0 | 0 | 0 | 0 | 0
865 | 982 | 1485 | 3.5 | 0 | 0 | 0 | 0 | 0 | 68.16 | 0 | 0 | 0 | 0 | 0 | 0 | 0 | 0 | 0 | 0 | 0 | 4 | 0 | 0 | 0 | 0 | 0 | 4.8 | 0 | 0 | 0 | 0 | 0 | 0 | 0 | 0 | 0 | 0 | 0 | 0 | 0 | 23.04 | 0 | 0 | 0 | 0 | 0 | 0 | 0 | 0
863 | 991 | 1474 | 3.5 | 0 | 0 | 0 | 0 | 0 | 68.16 | 0 | 0 | 0 | 0 | 0 | 0 | 0 | 0 | 0 | 0 | 0 | 4 | 0 | 0 | 0 | 0 | 0 | 0 | 0 | 0 | 0 | 0 | 0 | 0 | 0 | 4.8 | 0 | 0 | 0 | 0 | 0 | 23.04 | 0 | 0 | 0 | 0 | 0 | 0 | 0 | 0
719 | 757 | 1305 | 1 | 0 | 0 | 0 | 0 | 2 | 71 | 0 | 0 | 0 | 0 | 0 | 0 | 0 | 0 | 0 | 0 | 0 | 3 | 0 | 0 | 0 | 0 | 0 | 0 | 0 | 0 | 0 | 0 | 12 | 0 | 0 | 0 | 0 | 0 | 0 | 0 | 10 | 2 | 0 | 0 | 0 | 0 | 0 | 0 | 0 | 2
869 | 969 | 1397 | 3.5 | 0 | 0 | 4.8 | 0 | 0 | 68.16 | 0 | 0 | 0 | 0 | 0 | 0 | 0 | 0 | 0 | 0 | 0 | 4 | 0 | 0 | 0 | 0 | 0 | 0 | 0 | 0 | 0 | 0 | 0 | 0 | 0 | 3.84 | 0 | 0 | 0 | 0 | 0 | 19.2 | 0 | 0 | 0 | 0 | 0 | 0 | 0 | 0
847 | 883 | 1461 | 2.5 | 0 | 0 | 8.33 | 0 | 0 | 71.67 | 0 | 0 | 0 | 0 | 0 | 0 | 0 | 0 | 0 | 0 | 0 | 0 | 0 | 0 | 0 | 0 | 0 | 0 | 0 | 0 | 0 | 0 | 0 | 0 | 0 | 0 | 0 | 0 | 0 | 0 | 0 | 16.67 | 3.33 | 0 | 0 | 0 | 0 | 0 | 0 | 0
905 | 933 | 1424 | 3 | 0 | 0 | 3.84 | 0 | 0 | 69.12 | 0 | 0 | 4 | 0 | 0 | 0 | 0 | 0 | 0 | 0 | 0 | 3.84 | 0 | 0 | 0 | 0 | 0 | 0 | 0 | 0 | 0 | 0 | 0 | 0 | 0 | 0 | 0 | 0 | 0 | 0 | 0 | 19.2 | 0 | 0 | 0 | 0 | 0 | 0 | 0 | 0
855 | 903 | 1416 | 2 | 0 | 0 | 3.92 | 0 | 0 | 70.56 | 0 | 0 | 2 | 0 | 0 | 0 | 0 | 0 | 0 | 0 | 0 | 3.92 | 0 | 0 | 0 | 0 | 0 | 0 | 0 | 0 | 0 | 0 | 0 | 0 | 0 | 0 | 0 | 0 | 0 | 0 | 0 | 19.6 | 0 | 0 | 0 | 0 | 0 | 0 | 0 | 0
898 | 950 | 1413 | 2 | 0 | 0 | 0 | 0 | 0 | 72 | 0 | 0 | 6 | 0 | 0 | 0 | 0 | 0 | 0 | 0 | 0 | 0 | 0 | 0 | 0 | 0 | 0 | 0 | 0 | 0 | 0 | 0 | 0 | 0 | 0 | 0 | 0 | 0 | 0 | 0 | 0 | 22 | 0 | 0 | 0 | 0 | 0 | 0 | 0 | 0
917 | 979 | 1415 | 4 | 0 | 0 | 0 | 0 | 0 | 70.56 | 0 | 0 | 5.88 | 0 | 0 | 0 | 0 | 0 | 0 | 0 | 0 | 0 | 0 | 0 | 0 | 0 | 0 | 0 | 0 | 0 | 0 | 0 | 0 | 0 | 0 | 0 | 0 | 0 | 2 | 0 | 0 | 21.56 | 0 | 0 | 0 | 0 | 0 | 0 | 0 | 0
880 | 957 | 1406 | 2 | 0 | 0 | 0 | 0 | 3.72 | 66.96 | 0 | 0 | 0 | 0 | 0 | 0 | 0 | 0 | 0 | 0 | 0 | 0 | 0 | 0 | 7 | 0 | 0 | 0 | 0 | 0 | 0 | 0 | 0 | 0 | 0 | 0 | 0 | 0 | 0 | 0 | 0 | 22.32 | 0 | 0 | 0 | 0 | 0 | 0 | 0 | 0
853 | 942 | 1401 | 2 | 0 | 0 | 0 | 0 | 3.8 | 68.4 | 0 | 0 | 0 | 0 | 0 | 0 | 0 | 0 | 0 | 0 | 0 | 0 | 0 | 0 | 5 | 0 | 0 | 0 | 0 | 0 | 0 | 0 | 0 | 0 | 0 | 0 | 0 | 0 | 0 | 0 | 0 | 22.8 | 0 | 0 | 0 | 0 | 0 | 0 | 0 | 0
710 | 750 | 1296 | 1 | 0 | 0 | 0 | 0 | 0 | 72 | 0 | 0 | 0 | 0 | 0 | 0 | 0 | 0 | 0 | 0 | 0 | 0 | 0 | 0 | 0 | 0 | 0 | 0 | 0 | 0 | 0 | 0 | 9 | 0 | 0 | 0 | 0 | 0 | 0 | 0 | 9 | 2 | 0 | 8 | 0 | 0 | 0 | 0 | 0 | 2
841 | 916 | 1446 | 3 | 0 | 0 | 0 | 0 | 0 | 72 | 0 | 0 | 1 | 0 | 0 | 0 | 0 | 0 | 3 | 0 | 0 | 4 | 0 | 0 | 0 | 0 | 0 | 0 | 0 | 0 | 0 | 0 | 0 | 0 | 0 | 0 | 0 | 0 | 0 | 0 | 0 | 20 | 0 | 0 | 0 | 0 | 0 | 0 | 0 | 0
852 | 885 | 1458 | 2.5 | 0 | 0 | 8.33 | 0 | 0 | 72.5 | 0 | 0 | 0 | 0 | 0 | 0 | 0 | 0 | 2.5 | 0 | 0 | 0 | 0 | 0 | 0 | 0 | 0 | 0 | 0 | 0 | 0 | 0 | 0 | 0 | 0 | 0 | 0 | 0 | 0 | 0 | 0 | 16.67 | 0 | 0 | 0 | 0 | 0 | 0 | 0 | 0
744 | 801 | 1283 | 2 | 0 | 0 | 2 | 0 | 4 | 73 | 0 | 0 | 0 | 0 | 0 | 0 | 0 | 0 | 0 | 0 | 0 | 0 | 0 | 0 | 0 | 0 | 0 | 0 | 0 | 0 | 0 | 0 | 10 | 3 | 0 | 0 | 0 | 0 | 0 | 0 | 4 | 4 | 0 | 0 | 0 | 0 | 0 | 0 | 0 | 2
844 | 914 | 1440 | 2.5 | 0 | 0 | 4.8 | 0 | 0 | 70.08 | 0 | 0 | 0 | 0 | 0 | 0 | 0 | 0 | 0 | 0 | 0 | 4 | 0 | 0 | 0 | 0 | 0 | 0 | 0 | 0 | 0 | 0 | 0 | 0 | 0 | 2.88 | 0 | 0 | 0 | 0 | 0 | 19.2 | 0 | 0 | 0 | 0 | 0 | 0 | 0 | 0
848 | 873 | 1483 | 2 | 0 | 0 | 7.69 | 0 | 0 | 73.85 | 0 | 0 | 0 | 0 | 0 | 0 | 0 | 0 | 0 | 0 | 0 | 0 | 0 | 0 | 0 | 0 | 0 | 0 | 0 | 0 | 0 | 0 | 0 | 0 | 0 | 0 | 0 | 0 | 0 | 0 | 0 | 15.38 | 3.08 | 0 | 0 | 0 | 0 | 0 | 0 | 0
840 | 865 | 1492 | 2 | 0 | 0 | 7.41 | 0 | 0 | 74.81 | 0 | 0 | 0 | 0 | 0 | 0 | 0 | 0 | 0 | 0 | 0 | 0 | 0 | 0 | 0 | 0 | 0 | 0 | 0 | 0 | 0 | 0 | 0 | 0 | 0 | 0 | 0 | 0 | 0 | 0 | 0 | 14.81 | 2.96 | 0 | 0 | 0 | 0 | 0 | 0 | 0
758 | 799 | 1263 | 3 | 0 | 0 | 3 | 0 | 5 | 74 | 0 | 0 | 0 | 0 | 0 | 0 | 0 | 0 | 0 | 0 | 0 | 0 | 0 | 0 | 0 | 0 | 0 | 0 | 0 | 0 | 0 | 0 | 10 | 0 | 0 | 0 | 0 | 0 | 0 | 0 | 4 | 4 | 0 | 0 | 0 | 0 | 0 | 0 | 0 | 2
836 | 882 | 1459 | 1 | 0 | 0 | 4.8 | 0 | 0 | 71.04 | 0 | 0 | 0 | 0 | 0 | 0 | 0 | 0 | 0 | 0 | 0 | 4 | 0 | 0 | 0 | 0 | 0 | 0 | 0 | 0 | 0 | 0 | 0 | 0 | 0 | 0.96 | 0 | 0 | 0 | 0 | 0 | 19.2 | 0 | 0 | 0 | 0 | 0 | 0 | 0 | 0
839 | 862 | 1496 | 1.5 | 0 | 0 | 7.14 | 0 | 0 | 75.71 | 0 | 0 | 0 | 0 | 0 | 0 | 0 | 0 | 0 | 0 | 0 | 0 | 0 | 0 | 0 | 0 | 0 | 0 | 0 | 0 | 0 | 0 | 0 | 0 | 0 | 0 | 0 | 0 | 0 | 0 | 0 | 14.29 | 2.86 | 0 | 0 | 0 | 0 | 0 | 0 | 0
812 | 870 | 1425 | 1 | 0 | 0 | 9.8 | 0 | 0 | 73.5 | 0 | 0 | 0 | 0 | 0 | 0 | 0 | 0 | 0 | 0 | 0 | 2 | 0 | 0 | 0 | 0 | 0 | 0 | 0 | 0 | 0 | 0 | 0 | 0 | 0 | 0 | 0 | 0 | 0 | 0 | 0 | 14.7 | 0 | 0 | 0 | 0 | 0 | 0 | 0 | 0
867 | 919 | 1469 | 0.75 | 0 | 0 | 9.9 | 0 | 0 | 74.25 | 0 | 0 | 0 | 0 | 0 | 0 | 0 | 0 | 0 | 0 | 0 | 0 | 0 | 0 | 0 | 0 | 0 | 0 | 0 | 0 | 0 | 0 | 0 | 0 | 0 | 0 | 0 | 0 | 0 | 0 | 0 | 14.85 | 1 | 0 | 0 | 0 | 0 | 0 | 0 | 0
707 | 743 | 1286 | 1.5 | 0 | 0 | 0 | 0 | 0 | 75 | 0 | 0 | 0 | 0 | 0 | 0 | 0 | 0 | 0 | 0 | 0 | 0 | 0 | 0 | 0 | 0 | 0 | 0 | 0 | 0 | 0 | 0 | 9 | 0 | 0 | 0 | 0 | 0 | 0 | 0 | 9 | 2 | 0 | 5 | 0 | 0 | 0 | 0 | 0 | 2
738 | 798 | 1230 | 2.5 | 0 | 0 | 2 | 0 | 2 | 75 | 0 | 0 | 0 | 0 | 0 | 0 | 0 | 0 | 0 | 0 | 0 | 0 | 0 | 0 | 0 | 0 | 0 | 0 | 0 | 0 | 0 | 0 | 10 | 3 | 0 | 0 | 0 | 0 | 0 | 0 | 4 | 4 | 0 | 0 | 0 | 0 | 0 | 0 | 0 | 2
779 | 795 | 1292 | 1 | 0 | 0 | 3.3 | 0 | 0 | 76 | 0 | 0 | 0 | 0 | 0 | 0 | 0 | 0 | 0 | 0 | 0 | 0 | 0 | 0 | 0 | 0 | 0 | 0 | 0 | 0 | 0 | 0 | 8.7 | 0 | 0 | 0 | 0 | 0 | 0 | 0 | 7 | 5 | 0 | 0 | 0 | 0 | 0 | 0 | 0 | 2
750 | 793 | 1250 | 3.5 | 0 | 0 | 3 | 0 | 3 | 76 | 0 | 0 | 0 | 0 | 0 | 0 | 0 | 0 | 0 | 0 | 0 | 0 | 0 | 0 | 0 | 0 | 0 | 0 | 0 | 0 | 0 | 0 | 10 | 0 | 0 | 0 | 0 | 0 | 0 | 0 | 4 | 4 | 0 | 0 | 0 | 0 | 0 | 0 | 0 | 2
780 | 832 | 1258 | 2.5 | 0 | 0 | 9 | 0 | 0 | 76 | 0 | 0 | 0 | 0 | 0 | 0 | 0 | 0 | 0 | 0 | 0 | 0 | 0 | 0 | 0 | 0 | 0 | 0 | 0 | 0 | 0 | 0 | 5 | 0 | 0 | 0 | 0 | 0 | 0 | 0 | 0 | 10 | 0 | 0 | 0 | 0 | 0 | 0 | 0 | 2
742 | 783 | 1264 | 2.5 | 0 | 0 | 3 | 0 | 2 | 77 | 0 | 0 | 0 | 0 | 0 | 0 | 0 | 0 | 0 | 0 | 0 | 0 | 0 | 0 | 0 | 0 | 0 | 0 | 0 | 0 | 0 | 0 | 10 | 0 | 0 | 0 | 0 | 0 | 0 | 0 | 4 | 4 | 0 | 0 | 0 | 0 | 0 | 0 | 0 | 2
742 | 780 | 1268 | 1.5 | 0 | 0 | 3 | 0 | 1 | 78 | 0 | 0 | 0 | 0 | 0 | 0 | 0 | 0 | 0 | 0 | 0 | 0 | 0 | 0 | 0 | 0 | 0 | 0 | 0 | 0 | 0 | 0 | 10 | 0 | 0 | 0 | 0 | 0 | 0 | 0 | 4 | 4 | 0 | 0 | 0 | 0 | 0 | 0 | 0 | 2
809 | 864 | 1475 | 2 | 0 | 0 | 0 | 0 | 0 | 56.8 | 0 | 0 | 0 | 0 | 0 | 0 | 0 | 0 | 0 | 0 | 0 | 6 | 0 | 0 | 0 | 0 | 0 | 0 | 14.2 | 0 | 0 | 0 | 0 | 0 | 0 | 0 | 0 | 0 | 0 | 0 | 0 | 23 | 0 | 0 | 0 | 0 | 0 | 0 | 0 | 0
830 | 880 | 1431 | 2.5 | 0 | 0 | 4.8 | 0 | 0 | 57.6 | 0 | 0 | 0 | 0 | 0 | 0 | 0 | 0 | 0 | 0 | 0 | 4 | 0 | 0 | 0 | 0 | 0 | 0 | 14.4 | 0 | 0 | 0 | 0 | 0 | 0 | 0 | 0 | 0 | 0 | 0 | 0 | 19.2 | 0 | 0 | 0 | 0 | 0 | 0 | 0 | 0
717 | 767 | 1318 | 1 | 0 | 0 | 2.7 | 0 | 0 | 72.9 | 0 | 0 | 0 | 0 | 0 | 0 | 0 | 0 | 0 | 0 | 0 | 0 | 0 | 0 | 0 | 0 | 0 | 0 | 0 | 0 | 0 | 0 | 9 | 0 | 0 | 0 | 0 | 0 | 0 | 0 | 12.6 | 0 | 0 | 0 | 0 | 0 | 0 | 0 | 0 | 2
860 | 945 | 1385 | 2 | 0 | 0 | 0 | 0 | 3.76 | 60.912 | 0 | 0 | 0 | 0 | 0 | 0 | 0 | 0 | 0 | 0 | 0 | 0 | 0 | 0 | 6 | 0 | 0 | 0 | 6.768 | 0 | 0 | 0 | 0 | 0 | 0 | 0 | 0 | 0 | 0 | 0 | 0 | 22.56 | 0 | 0 | 0 | 0 | 0 | 0 | 0 | 0
553 | 603 | 955 | 2 | 0 | 0 | 0 | 0 | 0 | 0 | 0 | 3 | 0 | 0 | 22 | 0 | 0 | 0 | 0 | 0 | 0 | 0 | 0 | 0 | 0 | 0 | 0 | 55 | 0 | 0 | 0 | 0 | 0 | 0 | 0 | 0 | 0 | 0 | 0 | 0 | 0 | 0 | 0 | 0 | 0 | 0 | 20 | 0 | 0 | 1
572 | 617 | 952 | 5 | 0 | 0 | 0 | 0 | 0 | 0 | 0 | 0 | 0 | 0 | 0 | 0 | 0 | 0 | 0 | 0 | 0 | 0 | 0 | 0 | 0 | 0 | 0 | 60 | 25 | 0 | 0 | 0 | 0 | 0 | 0 | 0 | 0 | 0 | 0 | 0 | 0 | 0 | 0 | 0 | 0 | 0 | 15 | 0 | 0 | 2
785 | 874 | 1280 | 10 | 0 | 0 | 0 | 29.25 | 0 | 0 | 0 | 0 | 0 | 0 | 9.75 | 0 | 0 | 0 | 48 | 0 | 0 | 0 | 0 | 0 | 0 | 0 | 0 | 0 | 0 | 0 | 0 | 0 | 0 | 0 | 0 | 0 | 0 | 0 | 0 | 0 | 0 | 0 | 0 | 0 | 0 | 0 | 13 | 0 | 0 | 2
416 | 436 | 778 | 9 | 0 | 0 | 0 | 0 | 0 | 0 | 0 | 0 | 0 | 0 | 0 | 0 | 0 | 0 | 0 | 0 | 0 | 0 | 0 | 0 | 0 | 0 | 0 | 0 | 25 | 0 | 0 | 0 | 0 | 0 | 0 | 0 | 0 | 0 | 0 | 0 | 0 | 0 | 0 | 0 | 0 | 0 | 10 | 0 | 0 | 1
425 | 448 | 789 | 12 | 0 | 0 | 0 | 0 | 0 | 0 | 0 | 0 | 0 | 0 | 0 | 0 | 0 | 0 | 0 | 0 | 0 | 0 | 0 | 0 | 0 | 0 | 0 | 0 | 25 | 0 | 0 | 0 | 0 | 0 | 0 | 0 | 0 | 0 | 0 | 0 | 0 | 0 | 0 | 0 | 0 | 0 | 10 | 0 | 0 | 1
427 | 453 | 776 | 15 | 0 | 0 | 0 | 0 | 0 | 0 | 0 | 0 | 0 | 0 | 0 | 0 | 0 | 0 | 0 | 0 | 0 | 0 | 0 | 0 | 0 | 0 | 0 | 0 | 25 | 0 | 0 | 0 | 0 | 0 | 0 | 0 | 0 | 0 | 0 | 0 | 0 | 0 | 0 | 0 | 0 | 0 | 10 | 0 | 0 | 1
413 | 467 | 718 | 12 | 0 | 0 | 0 | 10 | 0 | 0 | 0 | 0 | 0 | 0 | 5 | 0 | 32 | 0 | 0 | 0 | 0 | 0 | 0 | 0 | 0 | 0 | 0 | 0 | 5 | 0 | 0 | 32 | 0 | 0 | 0 | 0 | 0 | 0 | 0 | 0 | 0 | 0 | 0 | 0 | 0 | 0 | 16 | 0 | 0 | 1
403 | 451 | 712 | 10 | 0 | 0 | 0 | 15 | 0 | 0 | 0 | 0 | 0 | 0 | 5 | 0 | 32 | 0 | 0 | 0 | 0 | 0 | 0 | 0 | 0 | 0 | 0 | 0 | 0 | 0 | 0 | 32 | 0 | 0 | 0 | 0 | 0 | 0 | 0 | 0 | 0 | 0 | 0 | 0 | 0 | 0 | 16 | 0 | 0 | 1
416 | 471 | 739 | 10 | 0 | 0 | 0 | 7 | 0 | 0 | 0 | 0 | 0 | 0 | 5 | 0 | 32 | 0 | 0 | 0 | 0 | 0 | 0 | 0 | 0 | 0 | 0 | 0 | 0 | 0 | 0 | 32 | 0 | 0 | 0 | 0 | 0 | 0 | 0 | 0 | 0 | 0 | 0 | 0 | 0 | 0 | 16 | 0 | 0 | 1
426 | 491 | 881 | 2 | 0 | 0 | 0 | 0 | 0 | 0 | 0 | 0 | 0 | 0 | 0 | 0 | 55 | 0 | 0 | 0 | 0 | 0 | 0 | 0 | 0 | 0 | 0 | 0 | 0 | 0 | 0 | 0 | 0 | 0 | 0 | 0 | 0 | 0 | 0 | 0 | 0 | 0 | 0 | 0 | 0 | 0 | 18 | 0 | 0 | 1
425 | 498 | 852 | 3 | 0 | 0 | 0 | 20 | 0 | 0 | 0 | 0 | 0 | 0 | 0 | 0 | 55 | 0 | 0 | 0 | 0 | 0 | 0 | 7.5 | 0 | 0 | 0 | 0 | 0 | 0 | 0 | 0 | 0 | 0 | 0 | 0 | 0 | 0 | 0 | 0 | 0 | 0 | 0 | 0 | 0 | 0 | 17.5 | 0 | 0 | 1
452 | 503 | 860 | 3 | 0 | 0 | 0 | 15 | 0 | 0 | 0 | 0 | 0 | 0 | 0 | 0 | 55 | 0 | 0 | 0 | 0 | 0 | 0 | 5 | 0 | 0 | 0 | 0 | 0 | 0 | 0 | 0 | 0 | 0 | 0 | 0 | 0 | 0 | 0 | 0 | 0 | 0 | 0 | 0 | 0 | 0 | 25 | 0 | 0 | 1
467 | 547 | 835 | 5 | 0 | 0 | 0 | 10 | 0 | 0 | 0 | 0 | 0 | 0 | 10 | 0 | 55 | 0 | 0 | 0 | 0 | 0 | 0 | 0 | 0 | 0 | 0 | 0 | 0 | 0 | 0 | 0 | 0 | 0 | 0 | 0 | 0 | 0 | 0 | 0 | 0 | 0 | 0 | 0 | 0 | 0 | 25 | 0 | 0 | 1
465 | 542 | 822 | 9 | 0 | 0 | 0 | 10 | 0 | 0 | 0 | 0 | 0 | 0 | 5 | 0 | 55 | 0 | 0 | 0 | 0 | 0 | 0 | 0 | 0 | 0 | 0 | 0 | 5 | 0 | 0 | 0 | 0 | 0 | 0 | 0 | 0 | 0 | 0 | 0 | 0 | 0 | 0 | 0 | 0 | 0 | 25 | 0 | 0 | 1
425 | 499 | 790 | 8 | 0 | 0 | 0 | 0 | 0 | 0 | 0 | 0 | 0 | 0 | 0 | 0 | 57 | 0 | 0 | 0 | 0 | 0 | 0 | 0 | 0 | 0 | 0 | 0 | 0 | 0 | 0 | 0 | 0 | 0 | 0 | 0 | 0 | 0 | 0 | 0 | 0 | 0 | 0 | 0 | 0 | 0 | 17 | 0 | 0 | 1
416 | 475 | 750 | 8 | 0 | 0 | 0 | 0 | 0 | 0 | 0 | 0 | 0 | 0 | 0 | 0 | 59 | 0 | 0 | 0 | 0 | 0 | 0 | 0 | 0 | 0 | 0 | 0 | 0 | 0 | 0 | 0 | 0 | 0 | 0 | 0 | 0 | 0 | 0 | 0 | 0 | 0 | 0 | 0 | 0 | 0 | 16 | 0 | 0 | 1
401 | 481 | 759 | 5 | 0 | 0 | 0 | 20 | 0 | 0 | 0 | 0 | 0 | 0 | 0 | 0 | 60 | 0 | 0 | 0 | 0 | 0 | 0 | 5 | 0 | 0 | 0 | 0 | 0 | 0 | 0 | 0 | 0 | 0 | 0 | 0 | 0 | 0 | 0 | 0 | 0 | 0 | 0 | 0 | 0 | 0 | 15 | 0 | 0 | 1
413 | 459 | 729 | 10.5 | 0 | 0 | 0 | 0 | 0 | 0 | 0 | 0 | 0 | 0 | 0 | 0 | 61 | 0 | 0 | 0 | 0 | 0 | 0 | 0 | 0 | 0 | 0 | 0 | 0 | 0 | 0 | 0 | 0 | 0 | 0 | 0 | 0 | 0 | 0 | 0 | 0 | 0 | 0 | 0 | 0 | 0 | 15 | 0 | 0 | 1
417 | 446 | 738 | 10 | 0 | 0 | 0 | 0 | 0 | 0 | 0 | 0 | 0 | 0 | 0 | 0 | 62 | 0 | 0 | 0 | 0 | 0 | 0 | 0 | 0 | 0 | 0 | 0 | 0 | 0 | 0 | 0 | 0 | 0 | 0 | 0 | 0 | 0 | 0 | 0 | 0 | 0 | 0 | 0 | 0 | 0 | 14 | 0 | 0 | 1
429 | 471 | 698 | 16 | 0 | 0 | 0 | 9.96 | 0 | 0 | 0 | 0 | 0 | 0 | 6 | 0 | 62 | 0 | 0 | 0 | 0 | 0 | 0 | 2.04 | 0 | 0 | 0 | 0 | 6 | 0 | 0 | 0 | 0 | 0 | 0 | 0 | 0 | 0 | 0 | 0 | 0 | 0 | 0 | 0 | 0 | 0 | 14 | 0 | 0 | 1
415 | 477 | 708 | 16 | 0 | 0 | 0 | 13.28 | 0 | 0 | 0 | 0 | 0 | 0 | 4 | 0 | 62 | 0 | 0 | 0 | 0 | 0 | 0 | 2.72 | 0 | 0 | 0 | 0 | 4 | 0 | 0 | 0 | 0 | 0 | 0 | 0 | 0 | 0 | 0 | 0 | 0 | 0 | 0 | 0 | 0 | 0 | 14 | 0 | 0 | 1
423 | 452 | 744 | 12 | 0 | 0 | 0 | 12 | 0 | 0 | 0 | 0 | 0 | 0 | 12 | 0 | 62 | 0 | 0 | 0 | 0 | 0 | 0 | 0 | 0 | 0 | 0 | 0 | 0 | 0 | 0 | 0 | 0 | 0 | 0 | 0 | 0 | 0 | 0 | 0 | 0 | 0 | 0 | 0 | 0 | 0 | 14 | 0 | 0 | 1
406 | 458 | 739 | 5 | 0 | 0 | 0 | 17 | 0 | 0 | 0 | 0 | 0 | 0 | 0 | 0 | 62 | 0 | 0 | 0 | 0 | 0 | 0 | 7 | 0 | 0 | 0 | 0 | 0 | 0 | 0 | 0 | 0 | 0 | 0 | 0 | 0 | 0 | 0 | 0 | 0 | 0 | 0 | 0 | 0 | 0 | 14 | 0 | 0 | 1
405 | 456 | 730 | 5 | 0 | 0 | 0 | 19 | 0 | 0 | 0 | 0 | 0 | 0 | 0 | 0 | 62 | 0 | 0 | 0 | 0 | 0 | 0 | 5 | 0 | 0 | 0 | 0 | 0 | 0 | 0 | 0 | 0 | 0 | 0 | 0 | 0 | 0 | 0 | 0 | 0 | 0 | 0 | 0 | 0 | 0 | 14 | 0 | 0 | 1
401 | 455 | 722 | 5 | 0 | 0 | 0 | 22 | 0 | 0 | 0 | 0 | 0 | 0 | 0 | 0 | 62 | 0 | 0 | 0 | 0 | 0 | 0 | 2 | 0 | 0 | 0 | 0 | 0 | 0 | 0 | 0 | 0 | 0 | 0 | 0 | 0 | 0 | 0 | 0 | 0 | 0 | 0 | 0 | 0 | 0 | 14 | 0 | 0 | 1
387 | 421 | 710 | 10 | 0 | 0 | 0 | 24 | 0 | 0 | 0 | 0 | 0 | 0 | 0 | 0 | 62 | 0 | 0 | 3.2 | 0 | 0 | 0 | 0 | 0 | 0 | 0 | 0 | 0 | 0 | 0 | 0 | 0 | 0 | 0 | 0 | 0 | 0 | 0 | 0 | 0 | 0 | 0 | 0 | 0 | 0 | 10.8 | 0 | 0 | 1
386 | 440 | 719 | 10 | 0 | 0 | 0 | 24 | 0 | 0 | 0 | 0 | 0 | 0 | 0 | 0 | 62 | 0 | 0 | 4.2 | 0 | 0 | 0 | 0 | 0 | 0 | 0 | 0 | 0 | 0 | 0 | 0 | 0 | 0 | 0 | 0 | 0 | 0 | 0 | 0 | 0 | 0 | 0 | 0 | 0 | 0 | 9.8 | 0 | 0 | 1
390 | 445 | 713 | 6 | 0 | 0 | 0 | 15 | 0 | 5 | 0 | 0 | 0 | 0 | 0 | 0 | 62.5 | 0 | 0 | 0 | 0 | 0 | 0 | 5 | 0 | 0 | 0 | 0 | 0 | 0 | 0 | 0 | 0 | 0 | 0 | 0 | 0 | 0 | 0 | 0 | 0 | 0 | 0 | 0 | 0 | 0 | 12.5 | 0 | 0 | 1
391 | 464 | 711 | 7 | 0 | 0 | 0 | 17.5 | 0 | 2.5 | 0 | 0 | 0 | 0 | 0 | 0 | 62.5 | 0 | 0 | 0 | 0 | 0 | 0 | 5 | 0 | 0 | 0 | 0 | 0 | 0 | 0 | 0 | 0 | 0 | 0 | 0 | 0 | 0 | 0 | 0 | 0 | 0 | 0 | 0 | 0 | 0 | 12.5 | 0 | 0 | 1
408 | 448 | 709 | 10 | 0 | 0 | 0 | 0 | 0 | 0 | 0 | 0 | 0 | 0 | 0 | 0 | 63 | 0 | 0 | 0 | 0 | 0 | 0 | 0 | 0 | 0 | 0 | 0 | 0 | 0 | 0 | 0 | 0 | 0 | 0 | 0 | 0 | 0 | 0 | 0 | 0 | 0 | 0 | 0 | 0 | 0 | 15 | 0 | 0 | 1
380 | 458 | 716 | 5 | 0 | 0 | 0 | 20 | 0 | 0 | 0 | 0 | 0 | 0 | 0 | 0 | 65 | 0 | 0 | 0 | 0 | 0 | 0 | 5 | 0 | 0 | 0 | 0 | 0 | 0 | 0 | 0 | 0 | 0 | 0 | 0 | 0 | 0 | 0 | 0 | 0 | 0 | 0 | 0 | 0 | 0 | 10 | 0 | 0 | 1
395 | 449 | 731 | 2 | 0 | 0 | 0 | 20 | 0 | 0 | 0 | 0 | 0 | 0 | 0 | 0 | 66 | 0 | 0 | 0 | 0 | 0 | 0 | 0 | 0 | 0 | 0 | 0 | 0 | 0 | 0 | 0 | 0 | 0 | 0 | 0 | 0 | 0 | 0 | 0 | 0 | 0 | 0 | 0 | 0 | 0 | 14 | 0 | 0 | 1
405 | 431 | 724 | 1 | 0 | 0 | 0 | 0 | 0 | 0 | 0 | 0 | 0 | 0 | 0 | 0 | 68 | 0 | 0 | 0 | 0 | 0 | 0 | 0 | 0 | 0 | 0 | 0 | 0 | 0 | 0 | 0 | 0 | 0 | 0 | 0 | 0 | 0 | 0 | 0 | 0 | 0 | 0 | 0 | 0 | 0 | 14 | 0 | 0 | 1
404 | 429 | 763 | 0.5 | 0 | 0 | 0 | 0 | 0 | 0 | 0 | 0 | 0 | 0 | 0 | 0 | 70 | 0 | 0 | 0 | 0 | 0 | 0 | 0 | 0 | 0 | 0 | 0 | 0 | 0 | 0 | 0 | 0 | 0 | 0 | 0 | 0 | 0 | 0 | 0 | 0 | 0 | 0 | 0 | 0 | 0 | 14 | 0 | 0 | 1
439 | 476 | 869 | 12 | 0 | 0 | 0 | 0 | 0 | 0 | 0 | 0 | 0 | 0 | 0 | 0 | 52 | 0 | 0 | 0 | 0 | 0 | 0 | 0 | 0 | 0 | 0 | 0 | 25 | 0 | 0 | 13 | 0 | 0 | 0 | 0 | 0 | 0 | 0 | 0 | 0 | 0 | 0 | 0 | 0 | 0 | 10 | 0 | 0 | 1
427 | 491 | 778 | 14 | 0 | 0 | 0 | 31 | 0 | 0 | 0 | 0 | 6.6 | 0 | 0 | 0 | 0 | 0 | 0 | 57 | 0 | 0 | 0 | 0 | 0 | 0 | 0 | 0 | 0 | 0 | 0 | 0 | 0 | 0 | 0 | 0 | 0 | 5.4 | 0 | 0 | 0 | 0 | 0 | 0 | 0 | 0 | 0 | 0 | 0 | 1
428 | 502 | 777 | 10 | 0 | 0 | 0 | 31.5 | 0 | 0 | 0 | 0 | 9.2 | 0 | 0 | 0 | 0 | 0 | 0 | 57 | 0 | 0 | 0 | 0 | 0 | 0 | 0 | 0 | 0 | 0 | 0 | 0 | 0 | 0 | 0 | 0 | 0 | 2.3 | 0 | 0 | 0 | 0 | 0 | 0 | 0 | 0 | 0 | 0 | 0 | 1
427 | 490 | 753 | 8 | 0 | 0 | 0 | 30.5 | 0 | 0 | 0 | 0 | 0 | 0 | 0 | 0 | 0 | 0 | 0 | 58.5 | 0 | 0 | 0 | 0 | 0 | 0 | 0 | 11 | 0 | 0 | 0 | 0 | 0 | 0 | 0 | 0 | 0 | 0 | 0 | 0 | 0 | 0 | 0 | 0 | 0 | 0 | 0 | 0 | 0 | 1
424 | 482 | 769 | 4 | 0 | 0 | 0 | 31 | 0 | 0 | 0 | 0 | 0 | 0 | 0 | 0 | 0 | 0 | 0 | 59 | 0 | 0 | 0 | 0 | 0 | 0 | 0 | 10 | 0 | 0 | 0 | 0 | 0 | 0 | 0 | 0 | 0 | 0 | 0 | 0 | 0 | 0 | 0 | 0 | 0 | 0 | 0 | 0 | 0 | 1
453 | 498 | 811 | 1 | 0 | 0 | 0 | 0 | 0 | 0 | 0 | 0 | 0 | 0 | 23.6 | 0 | 13.51 | 0 | 0 | 60 | 0 | 0 | 0 | 0 | 0 | 0 | 0 | 0 | 0 | 0 | 0 | 0 | 0 | 0 | 0 | 0 | 0 | 0 | 0 | 0 | 0 | 2.89 | 0 | 0 | 0 | 0 | 0 | 0 | 0 | 1
456 | 495 | 839 | 4 | 0 | 0 | 0 | 0 | 0 | 0 | 0 | 0 | 0.75 | 0 | 23.6 | 0 | 15.65 | 0 | 0 | 60 | 0 | 0 | 0 | 0 | 0 | 0 | 0 | 0 | 0 | 0 | 0 | 0 | 0 | 0 | 0 | 0 | 0 | 0 | 0 | 0 | 0 | 0 | 0 | 0 | 0 | 0 | 0 | 0 | 0 | 1
453 | 494 | 828 | 1.5 | 0 | 0 | 0.1 | 0 | 0 | 0 | 0 | 0 | 0.5 | 0 | 23.6 | 0 | 15.8 | 0 | 0 | 60 | 0 | 0 | 0 | 0 | 0 | 0 | 0 | 0 | 0 | 0 | 0 | 0 | 0 | 0 | 0 | 0 | 0 | 0 | 0 | 0 | 0 | 0 | 0 | 0 | 0 | 0 | 0 | 0 | 0 | 1
457 | 492 | 828 | 1 | 0 | 0 | 0.5 | 0 | 0 | 0 | 0 | 0 | 0 | 0 | 23.6 | 0 | 15.9 | 0 | 0 | 60 | 0 | 0 | 0 | 0 | 0 | 0 | 0 | 0 | 0 | 0 | 0 | 0 | 0 | 0 | 0 | 0 | 0 | 0 | 0 | 0 | 0 | 0 | 0 | 0 | 0 | 0 | 0 | 0 | 0 | 1
456 | 492 | 829 | 4 | 0 | 0 | 0 | 0 | 0 | 0 | 0 | 0 | 0.5 | 0 | 23.6 | 0 | 15.9 | 0 | 0 | 60 | 0 | 0 | 0 | 0 | 0 | 0 | 0 | 0 | 0 | 0 | 0 | 0 | 0 | 0 | 0 | 0 | 0 | 0 | 0 | 0 | 0 | 0 | 0 | 0 | 0 | 0 | 0 | 0 | 0 | 1
456 | 491 | 829 | 3.5 | 0 | 0 | 0 | 0 | 0 | 0 | 0 | 0 | 0.25 | 0 | 23.6 | 0 | 16.15 | 0 | 0 | 60 | 0 | 0 | 0 | 0 | 0 | 0 | 0 | 0 | 0 | 0 | 0 | 0 | 0 | 0 | 0 | 0 | 0 | 0 | 0 | 0 | 0 | 0 | 0 | 0 | 0 | 0 | 0 | 0 | 0 | 1
425 | 485 | 755 | 8 | 0 | 0 | 0 | 28.5 | 0 | 0 | 0 | 0 | 0 | 0 | 0 | 0 | 0 | 0 | 0 | 60.5 | 0 | 0 | 0 | 0 | 0 | 0 | 0 | 11 | 0 | 0 | 0 | 0 | 0 | 0 | 0 | 0 | 0 | 0 | 0 | 0 | 0 | 0 | 0 | 0 | 0 | 0 | 0 | 0 | 0 | 1
420 | 480 | 762 | 4 | 0 | 0 | 0 | 29 | 0 | 0 | 0 | 0 | 0 | 10 | 0 | 0 | 0 | 0 | 0 | 61 | 0 | 0 | 0 | 0 | 0 | 0 | 0 | 0 | 0 | 0 | 0 | 0 | 0 | 0 | 0 | 0 | 0 | 0 | 0 | 0 | 0 | 0 | 0 | 0 | 0 | 0 | 0 | 0 | 0 | 1
427 | 483 | 748 | 9 | 0 | 0 | 0 | 26.5 | 0 | 0 | 0 | 0 | 0 | 0 | 0 | 0 | 0 | 0 | 0 | 62.5 | 0 | 0 | 0 | 0 | 0 | 0 | 0 | 11 | 0 | 0 | 0 | 0 | 0 | 0 | 0 | 0 | 0 | 0 | 0 | 0 | 0 | 0 | 0 | 0 | 0 | 0 | 0 | 0 | 0 | 1
425 | 469 | 773 | 4 | 0 | 0 | 0 | 27.5 | 0 | 0 | 0 | 0 | 0 | 0 | 0 | 0 | 0 | 0 | 0 | 63.5 | 0 | 0 | 0 | 0 | 0 | 0 | 0 | 9 | 0 | 0 | 0 | 0 | 0 | 0 | 0 | 0 | 0 | 0 | 0 | 0 | 0 | 0 | 0 | 0 | 0 | 0 | 0 | 0 | 0 | 1
427 | 465 | 733 | 6 | 0 | 0 | 0 | 15 | 0 | 0 | 0 | 0 | 0 | 0 | 0 | 0 | 0 | 0 | 0 | 65 | 0 | 0 | 0 | 10 | 0 | 0 | 0 | 0 | 0 | 0 | 0 | 0 | 0 | 0 | 0 | 0 | 0 | 0 | 0 | 0 | 0 | 0 | 0 | 0 | 10 | 0 | 0 | 0 | 0 | 1
420 | 464 | 683 | 9 | 0 | 0 | 0 | 15 | 0 | 0 | 0 | 0 | 2 | 0 | 0 | 0 | 0 | 0 | 0 | 65 | 0 | 0 | 0 | 10 | 0 | 0 | 0 | 8 | 0 | 0 | 0 | 0 | 0 | 0 | 0 | 0 | 0 | 0 | 0 | 0 | 0 | 0 | 0 | 0 | 0 | 0 | 0 | 0 | 0 | 1
430 | 472 | 748 | 10 | 0 | 0 | 0 | 15 | 0 | 0 | 0 | 0 | 0 | 0 | 0 | 0 | 0 | 0 | 0 | 65 | 0 | 0 | 0 | 5 | 0 | 0 | 0 | 10 | 0 | 0 | 0 | 0 | 0 | 0 | 0 | 0 | 0 | 0 | 0 | 5 | 0 | 0 | 0 | 0 | 0 | 0 | 0 | 0 | 0 | 1
422 | 492 | 750 | 3 | 0 | 0 | 0 | 25 | 0 | 0 | 0 | 0 | 0 | 0 | 0 | 0 | 0 | 0 | 0 | 65 | 0 | 0 | 0 | 0 | 10 | 0 | 0 | 0 | 0 | 0 | 0 | 0 | 0 | 0 | 0 | 0 | 0 | 0 | 0 | 0 | 0 | 0 | 0 | 0 | 0 | 0 | 0 | 0 | 0 | 1
413 | 473 | 739 | 7 | 0 | 0 | 0 | 25 | 0 | 0 | 0 | 0 | 0 | 0 | 0 | 0 | 0 | 0 | 0 | 65 | 0 | 0 | 0 | 0 | 0 | 0 | 0 | 10 | 0 | 0 | 0 | 0 | 0 | 0 | 0 | 0 | 0 | 0 | 0 | 0 | 0 | 0 | 0 | 0 | 0 | 0 | 0 | 0 | 0 | 1
417 | 473 | 751 | 1 | 0 | 0 | 0 | 25 | 0 | 0 | 0 | 0 | 0 | 0 | 0 | 0 | 0 | 0 | 0 | 65 | 0 | 0 | 0 | 0 | 0 | 0 | 10 | 0 | 0 | 0 | 0 | 0 | 0 | 0 | 0 | 0 | 0 | 0 | 0 | 0 | 0 | 0 | 0 | 0 | 0 | 0 | 0 | 0 | 0 | 1
413 | 446 | 784 | 1 | 0 | 0 | 0 | 25 | 0 | 0 | 0 | 0 | 0 | 0 | 0 | 0 | 0 | 0 | 0 | 65 | 10 | 0 | 0 | 0 | 0 | 0 | 0 | 0 | 0 | 0 | 0 | 0 | 0 | 0 | 0 | 0 | 0 | 0 | 0 | 0 | 0 | 0 | 0 | 0 | 0 | 0 | 0 | 0 | 0 | 1
440 | 477 | 726 | 11 | 0 | 0 | 0 | 7.5 | 0 | 0 | 0 | 0 | 0 | 0 | 7.5 | 0 | 0 | 0 | 0 | 65 | 0 | 0 | 0 | 5 | 0 | 0 | 0 | 10 | 0 | 0 | 0 | 0 | 0 | 0 | 0 | 0 | 0 | 0 | 0 | 0 | 0 | 0 | 0 | 0 | 0 | 0 | 0 | 5 | 0 | 1
434 | 472 | 718 | 14 | 0 | 0 | 0 | 7.5 | 0 | 0 | 0 | 0 | 5 | 0 | 7.5 | 0 | 0 | 0 | 0 | 65 | 0 | 0 | 0 | 5 | 0 | 0 | 0 | 5 | 0 | 0 | 0 | 0 | 0 | 0 | 0 | 0 | 0 | 0 | 0 | 0 | 0 | 0 | 0 | 0 | 0 | 0 | 0 | 5 | 0 | 1
430 | 459 | 728 | 9 | 0 | 0 | 0 | 7.5 | 0 | 0 | 0 | 0 | 10 | 0 | 7.5 | 0 | 0 | 0 | 0 | 65 | 0 | 0 | 0 | 5 | 0 | 0 | 0 | 0 | 0 | 0 | 0 | 0 | 0 | 0 | 0 | 0 | 0 | 0 | 0 | 0 | 0 | 0 | 0 | 0 | 0 | 0 | 0 | 5 | 0 | 1
459 | 501 | 805 | 3.5 | 0 | 0 | 0 | 0 | 0 | 0 | 0 | 0 | 0 | 0 | 20 | 0 | 0 | 0 | 0 | 65 | 0 | 0 | 0 | 0 | 0 | 0 | 0 | 0 | 0 | 0 | 0 | 0 | 0 | 0 | 0 | 0 | 0 | 15 | 0 | 0 | 0 | 0 | 0 | 0 | 0 | 0 | 0 | 0 | 0 | 1
414 | 487 | 733 | 5 | 0 | 0 | 0 | 25 | 0 | 0 | 0 | 0 | 0 | 0 | 0 | 0 | 0 | 0 | 0 | 65 | 0 | 0 | 0 | 0 | 0 | 0 | 0 | 0 | 0 | 0 | 0 | 0 | 0 | 0 | 0 | 10 | 0 | 0 | 0 | 0 | 0 | 0 | 0 | 0 | 0 | 0 | 0 | 0 | 0 | 1
437 | 473 | 747 | 4 | 0 | 0 | 0 | 0 | 0 | 0 | 0 | 0 | 0 | 0 | 15 | 0 | 0 | 0 | 0 | 68 | 0 | 0 | 0 | 7 | 0 | 0 | 0 | 10 | 0 | 0 | 0 | 0 | 0 | 0 | 0 | 0 | 0 | 0 | 0 | 0 | 0 | 0 | 0 | 0 | 0 | 0 | 0 | 0 | 0 | 1
439 | 475 | 757 | 7 | 0 | 0 | 0 | 0 | 0 | 0 | 0 | 0 | 0 | 0 | 15 | 0 | 0 | 0 | 0 | 69 | 0 | 0 | 0 | 6 | 0 | 0 | 0 | 10 | 0 | 0 | 0 | 0 | 0 | 0 | 0 | 0 | 0 | 0 | 0 | 0 | 0 | 0 | 0 | 0 | 0 | 0 | 0 | 0 | 0 | 1
474 | 474 | 803 | 0.4 | 0 | 0 | 0 | 0 | 0 | 0 | 0 | 0 | 0 | 0 | 13 | 0 | 17 | 0 | 0 | 70 | 0 | 0 | 0 | 0 | 0 | 0 | 0 | 0 | 0 | 0 | 0 | 0 | 0 | 0 | 0 | 0 | 0 | 0 | 0 | 0 | 0 | 0 | 0 | 0 | 0 | 0 | 0 | 0 | 0 | 1
467 | 489 | 844 | 1.5 | 0 | 0 | 0 | 0 | 0 | 0 | 0 | 0 | 0 | 0 | 15 | 0 | 0 | 0 | 0 | 70 | 0 | 0 | 0 | 0 | 0 | 0 | 0 | 0 | 0 | 0 | 0 | 0 | 0 | 0 | 0 | 0 | 0 | 15 | 0 | 0 | 0 | 0 | 0 | 0 | 0 | 0 | 0 | 0 | 0 | 1
429 | 437 | 887 | 0.1 | 0 | 0 | 0 | 0 | 0 | 0 | 0 | 0 | 0 | 0 | 18 | 0 | 0 | 0 | 0 | 77 | 0 | 0 | 0 | 0 | 0 | 0 | 0 | 0 | 0 | 0 | 0 | 0 | 0 | 0 | 0 | 0 | 0 | 5 | 0 | 0 | 0 | 0 | 0 | 0 | 0 | 0 | 0 | 0 | 0 | 1
451 | 479 | 796 | 0.5 | 0 | 0 | 0 | 0 | 0 | 0 | 0 | 0 | 0 | 0 | 18 | 0 | 11 | 0 | 0 | 71 | 0 | 0 | 0 | 0 | 0 | 0 | 0 | 0 | 0 | 0 | 0 | 0 | 0 | 0 | 0 | 0 | 0 | 0 | 0 | 0 | 0 | 0 | 0 | 0 | 0 | 0 | 0 | 0 | 0 | 1
442 | 489 | 780 | 3.5 | 0 | 0 | 0 | 0 | 0 | 0 | 0 | 0 | 0 | 0 | 15 | 0 | 0 | 0 | 0 | 73 | 0 | 0 | 0 | 2 | 0 | 0 | 0 | 10 | 0 | 0 | 0 | 0 | 0 | 0 | 0 | 0 | 0 | 0 | 0 | 0 | 0 | 0 | 0 | 0 | 0 | 0 | 0 | 0 | 0 | 1
449 | 482 | 799 | 3 | 0 | 0 | 0 | 0 | 0 | 0 | 0 | 0 | 0 | 0 | 15 | 0 | 0 | 0 | 0 | 75 | 0 | 0 | 0 | 0 | 0 | 0 | 0 | 10 | 0 | 0 | 0 | 0 | 0 | 0 | 0 | 0 | 0 | 0 | 0 | 0 | 0 | 0 | 0 | 0 | 0 | 0 | 0 | 0 | 0 | 1
454 | 471 | 878 | 0.6 | 0 | 0 | 0 | 0 | 0 | 0 | 0 | 0 | 0 | 0 | 10 | 0 | 0 | 0 | 0 | 80 | 0 | 0 | 0 | 0 | 0 | 0 | 0 | 0 | 0 | 0 | 0 | 0 | 0 | 0 | 0 | 0 | 0 | 10 | 0 | 0 | 0 | 0 | 0 | 0 | 0 | 0 | 0 | 0 | 0 | 1
763 | 856 | 1364 | 2 | 0 | 0 | 4.5 | 5 | 0 | 0 | 0 | 0 | 0 | 0 | 42 | 0 | 0 | 0 | 0 | 0 | 0 | 0 | 0 | 0 | 0 | 0 | 0 | 0 | 0 | 0 | 0 | 0 | 0 | 0 | 0 | 0 | 0 | 0 | 0 | 0 | 0 | 0 | 20.5 | 0 | 0 | 20 | 8 | 0 | 0 | 0
780 | 846 | 1363 | 3 | 0 | 0 | 3.5 | 5 | 0 | 0 | 0 | 0 | 0 | 0 | 42 | 0 | 0 | 0 | 0 | 0 | 0 | 0 | 0 | 0 | 0 | 0 | 0 | 0 | 0 | 0 | 0 | 0 | 0 | 0 | 0 | 0 | 0 | 0 | 0 | 0 | 0 | 0 | 22.5 | 0 | 0 | 19 | 8 | 0 | 0 | 0
748 | 803 | 1366 | 0.5 | 0 | 0 | 0 | 5 | 0 | 0 | 0 | 0 | 0 | 0 | 42 | 0 | 0 | 0 | 0 | 0 | 0 | 0 | 0 | 0 | 0 | 0 | 0 | 0 | 0 | 0 | 0 | 0 | 0 | 0 | 0 | 0 | 0 | 0 | 0 | 0 | 0 | 0 | 25 | 0 | 0 | 20 | 8 | 0 | 0 | 0
830 | 876 | 1304 | 2 | 0 | 0 | 5 | 0 | 0 | 0 | 0 | 0 | 0 | 0 | 59 | 0 | 0 | 0 | 0 | 0 | 0 | 0 | 0 | 0 | 0 | 0 | 0 | 0 | 0 | 0 | 0 | 0 | 0 | 0 | 0 | 0 | 0 | 0 | 0 | 0 | 0 | 0 | 20 | 0 | 0 | 16 | 0 | 0 | 0 | 0
745 | 795 | 1348 | 3 | 0 | 0 | 4.8 | 0 | 0 | 28.8 | 0 | 0 | 0 | 0 | 43.2 | 0 | 0 | 0 | 0 | 0 | 0 | 4 | 0 | 0 | 0 | 0 | 0 | 0 | 0 | 0 | 0 | 0 | 0 | 0 | 0 | 0 | 0 | 0 | 0 | 0 | 0 | 19.2 | 0 | 0 | 0 | 0 | 0 | 0 | 0 | 0
860 | 891 | 1390 | 1.5 | 0 | 0 | 0 | 0 | 0 | 0 | 0 | 0 | 0 | 0 | 60 | 0 | 0 | 0 | 0 | 0 | 0 | 25 | 0 | 0 | 0 | 0 | 0 | 0 | 0 | 0 | 0 | 0 | 0 | 0 | 0 | 0 | 0 | 0 | 0 | 0 | 0 | 0 | 15 | 0 | 0 | 0 | 0 | 0 | 0 | 0
875 | 902 | 1413 | 2 | 0 | 0 | 0 | 0 | 0 | 0 | 0 | 0 | 0 | 0 | 60 | 0 | 0 | 0 | 0 | 0 | 0 | 30 | 0 | 0 | 0 | 0 | 0 | 0 | 0 | 0 | 0 | 0 | 0 | 0 | 0 | 0 | 0 | 0 | 0 | 0 | 0 | 0 | 10 | 0 | 0 | 0 | 0 | 0 | 0 | 0
891 | 924 | 1478 | 1 | 0 | 0 | 0 | 0 | 0 | 0 | 0 | 0 | 0 | 0 | 60 | 0 | 0 | 0 | 0 | 0 | 0 | 40 | 0 | 0 | 0 | 0 | 0 | 0 | 0 | 0 | 0 | 0 | 0 | 0 | 0 | 0 | 0 | 0 | 0 | 0 | 0 | 0 | 0 | 0 | 0 | 0 | 0 | 0 | 0 | 0
826 | 896 | 1379 | 2 | 0 | 0 | 0 | 0 | 0 | 0 | 0 | 0 | 0 | 0 | 60 | 0 | 0 | 0 | 0 | 0 | 0 | 10 | 0 | 0 | 0 | 0 | 0 | 0 | 0 | 0 | 0 | 0 | 0 | 0 | 0 | 0 | 0 | 0 | 0 | 0 | 0 | 0 | 20 | 0 | 0 | 5 | 5 | 0 | 0 | 0
867 | 927 | 1379 | 2 | 0 | 0 | 0 | 0 | 0 | 0 | 0 | 0 | 0 | 0 | 61 | 0 | 0 | 0 | 0 | 0 | 0 | 7 | 0 | 0 | 0 | 0 | 0 | 0 | 0 | 0 | 0 | 0 | 0 | 0 | 0 | 0 | 0 | 0 | 6 | 0 | 0 | 0 | 22 | 0 | 0 | 0 | 4 | 0 | 0 | 0
750 | 795 | 1356 | 2.5 | 0 | 0 | 4.8 | 0 | 0 | 21.6 | 0 | 0 | 0 | 0 | 50.4 | 0 | 0 | 0 | 0 | 0 | 0 | 4 | 0 | 0 | 0 | 0 | 0 | 0 | 0 | 0 | 0 | 0 | 0 | 0 | 0 | 0 | 0 | 0 | 0 | 0 | 0 | 19.2 | 0 | 0 | 0 | 0 | 0 | 0 | 0 | 0
755 | 795 | 1381 | 2 | 0 | 0 | 4.8 | 0 | 0 | 14.4 | 0 | 0 | 0 | 0 | 57.6 | 0 | 0 | 0 | 0 | 0 | 0 | 4 | 0 | 0 | 0 | 0 | 0 | 0 | 0 | 0 | 0 | 0 | 0 | 0 | 0 | 0 | 0 | 0 | 0 | 0 | 0 | 19.2 | 0 | 0 | 0 | 0 | 0 | 0 | 0 | 0
426 | 439 | 734 | 0.3 | 0 | 0 | 0 | 0 | 0 | 0 | 0 | 0 | 0 | 0 | 36 | 0 | 0 | 0 | 0 | 0 | 0 | 0 | 0 | 0 | 0 | 0 | 0 | 0 | 0 | 0 | 0 | 0 | 0 | 0 | 28 | 0 | 0 | 0 | 0 | 36 | 0 | 0 | 0 | 0 | 0 | 0 | 0 | 0 | 0 | 1
429 | 451 | 733 | 0.3 | 0 | 0 | 0 | 0 | 0 | 0 | 0 | 0 | 0 | 0 | 38 | 0 | 0 | 0 | 0 | 0 | 0 | 0 | 0 | 0 | 0 | 0 | 0 | 0 | 0 | 0 | 0 | 0 | 0 | 0 | 24 | 0 | 0 | 0 | 0 | 38 | 0 | 0 | 0 | 0 | 0 | 0 | 0 | 0 | 0 | 1
590 | 671 | 991 | 25 | 0 | 0 | 0 | 0 | 0 | 0 | 0 | 0 | 0 | 0 | 40 | 0 | 0 | 0 | 0 | 0 | 0 | 0 | 0 | 0 | 0 | 0 | 0 | 0 | 0 | 0 | 0 | 0 | 20 | 0 | 0 | 0 | 0 | 0 | 0 | 40 | 0 | 0 | 0 | 0 | 0 | 0 | 0 | 0 | 0 | 2
645 | 685 | 1136 | 2 | 0 | 0 | 16.5 | 10 | 0 | 0 | 0 | 0 | 0 | 0 | 0 | 0 | 0 | 0 | 0 | 0 | 0 | 0 | 0 | 0 | 0 | 0 | 0 | 0 | 0 | 0 | 0 | 0 | 0 | 0 | 0 | 0 | 0 | 0 | 0 | 73.5 | 0 | 0 | 0 | 0 | 0 | 0 | 0 | 0 | 0 | 2
642 | 686 | 1128 | 2 | 0 | 0 | 17 | 6 | 0 | 0 | 0 | 0 | 0 | 0 | 0 | 0 | 0 | 0 | 0 | 0 | 0 | 0 | 0 | 0 | 0 | 0 | 0 | 0 | 0 | 0 | 0 | 0 | 0 | 0 | 0 | 0 | 0 | 0 | 0 | 77 | 0 | 0 | 0 | 0 | 0 | 0 | 0 | 0 | 0 | 2
610 | 683 | 1005 | 5 | 0 | 0 | 10 | 3 | 0 | 0 | 0 | 0 | 0 | 0 | 0 | 0 | 0 | 0 | 0 | 0 | 0 | 0 | 0 | 3 | 0 | 0 | 0 | 0 | 0 | 0 | 0 | 0 | 5 | 0 | 0 | 0 | 0 | 0 | 0 | 79 | 0 | 0 | 0 | 0 | 0 | 0 | 0 | 0 | 0 | 2
614 | 684 | 1001 | 4 | 0 | 0 | 10 | 5 | 0 | 0 | 0 | 0 | 0 | 0 | 0 | 0 | 0 | 0 | 0 | 0 | 0 | 0 | 0 | 1 | 0 | 0 | 0 | 0 | 0 | 0 | 0 | 0 | 5 | 0 | 0 | 0 | 0 | 0 | 0 | 79 | 0 | 0 | 0 | 0 | 0 | 0 | 0 | 0 | 0 | 2
635 | 675 | 1086 | 0.75 | 0 | 0 | 16.5 | 4 | 0 | 0 | 0 | 0 | 0 | 0 | 0 | 0 | 0 | 0 | 0 | 0 | 0 | 0 | 0 | 0 | 0 | 0 | 0 | 0 | 0 | 0 | 0 | 0 | 0 | 0 | 0 | 0 | 0 | 0 | 0 | 79.5 | 0 | 0 | 0 | 0 | 0 | 0 | 0 | 0 | 0 | 2
382 | 402 | 705 | 1.5 | 0 | 0 | 0 | 25 | 0 | 0 | 0 | 0 | 0 | 0 | 0 | 0 | 0 | 0 | 0 | 0 | 68 | 0 | 0 | 0 | 0 | 0 | 0 | 0 | 0 | 0 | 0 | 0 | 0 | 0 | 0 | 0 | 0 | 0 | 0 | 0 | 0 | 0 | 0 | 0 | 0 | 0 | 7 | 0 | 0 | 1
367 | 402 | 743 | 1.5 | 0 | 0 | 0 | 0 | 0 | 0 | 0 | 0 | 0 | 0 | 0 | 0 | 0 | 0 | 0 | 0 | 72 | 0 | 0 | 0 | 0 | 0 | 0 | 0 | 0 | 0 | 0 | 0 | 0 | 0 | 0 | 0 | 0 | 0 | 0 | 0 | 0 | 0 | 0 | 0 | 0 | 0 | 3 | 0 | 0 | 1
695 | 796 | 1187 | 15 | 0 | 0 | 0 | 36 | 0 | 0 | 0 | 0 | 0 | 0 | 0 | 0 | 0 | 0 | 6 | 0 | 0 | 0 | 0 | 8 | 0 | 0 | 0 | 0 | 0 | 0 | 0 | 0 | 0 | 0 | 0 | 0 | 0 | 0 | 0 | 0 | 0 | 0 | 42 | 0 | 0 | 0 | 8 | 0 | 0 | 2
695 | 779 | 1131 | 25 | 0 | 0 | 0 | 36 | 0 | 0 | 0 | 0 | 0 | 0 | 6 | 0 | 0 | 0 | 0 | 0 | 0 | 0 | 0 | 8 | 0 | 0 | 0 | 0 | 0 | 0 | 0 | 0 | 0 | 0 | 0 | 0 | 0 | 0 | 0 | 0 | 0 | 0 | 42 | 0 | 0 | 0 | 8 | 0 | 0 | 2
704 | 731 | 1212 | 4 | 0 | 0 | 0 | 36 | 0 | 0 | 0 | 0 | 0 | 0 | 0 | 0 | 0 | 0 | 0 | 0 | 0 | 0 | 0 | 8 | 0 | 0 | 0 | 0 | 0 | 0 | 0 | 0 | 0 | 0 | 0 | 0 | 0 | 0 | 0 | 0 | 0 | 0 | 42 | 0 | 0 | 6 | 8 | 0 | 0 | 2
706 | 799 | 1213 | 9 | 0 | 0 | 0 | 36 | 0 | 4 | 0 | 0 | 0 | 0 | 0 | 0 | 0 | 0 | 0 | 0 | 0 | 0 | 0 | 8 | 0 | 0 | 0 | 0 | 0 | 0 | 0 | 0 | 0 | 0 | 0 | 0 | 0 | 0 | 0 | 0 | 0 | 0 | 44 | 0 | 0 | 0 | 8 | 0 | 0 | 2
709 | 759 | 1209 | 9 | 0 | 0 | 0 | 36 | 0 | 0 | 0 | 0 | 0 | 0 | 0 | 0 | 0 | 0 | 0 | 0 | 0 | 4 | 0 | 8 | 0 | 0 | 0 | 0 | 0 | 0 | 0 | 0 | 0 | 0 | 0 | 0 | 0 | 0 | 0 | 0 | 0 | 0 | 44 | 0 | 0 | 0 | 8 | 0 | 0 | 2
705 | 795 | 1153 | 25 | 0 | 0 | 0 | 36 | 0 | 0 | 0 | 0 | 0 | 0 | 0 | 0 | 0 | 0 | 0 | 0 | 0 | 0 | 0 | 8 | 0 | 0 | 0 | 0 | 0 | 0 | 0 | 0 | 0 | 0 | 0 | 0 | 0 | 0 | 0 | 4 | 0 | 0 | 44 | 0 | 0 | 0 | 8 | 0 | 0 | 2
693 | 791 | 1176 | 15 | 0 | 0 | 0 | 40 | 0 | 0 | 0 | 0 | 0 | 0 | 0 | 0 | 0 | 0 | 0 | 0 | 0 | 0 | 0 | 8 | 0 | 0 | 0 | 0 | 0 | 0 | 0 | 0 | 0 | 0 | 0 | 0 | 0 | 0 | 0 | 0 | 0 | 0 | 44 | 0 | 0 | 0 | 8 | 0 | 0 | 2
697 | 813 | 1129 | 35 | 0 | 0 | 0 | 27.64 | 0 | 0 | 0 | 0 | 0 | 0 | 0 | 0 | 0 | 0 | 0 | 0 | 0 | 0 | 10 | 8.36 | 0 | 0 | 0 | 0 | 0 | 0 | 0 | 0 | 0 | 0 | 0 | 0 | 0 | 0 | 0 | 0 | 0 | 0 | 46 | 0 | 0 | 0 | 8 | 0 | 0 | 2
705 | 806 | 1169 | 10 | 0 | 0 | 0 | 36 | 0 | 2 | 0 | 0 | 0 | 0 | 0 | 0 | 0 | 0 | 0 | 0 | 0 | 0 | 0 | 8 | 0 | 0 | 0 | 0 | 0 | 0 | 0 | 0 | 0 | 0 | 0 | 0 | 0 | 0 | 0 | 0 | 0 | 0 | 46 | 0 | 0 | 0 | 8 | 0 | 0 | 2
707 | 765 | 1150 | 10 | 0 | 0 | 0 | 36 | 0 | 0 | 0 | 0 | 0 | 0 | 0 | 0 | 0 | 0 | 0 | 0 | 0 | 2 | 0 | 8 | 0 | 0 | 0 | 0 | 0 | 0 | 0 | 0 | 0 | 0 | 0 | 0 | 0 | 0 | 0 | 0 | 0 | 0 | 46 | 0 | 0 | 0 | 8 | 0 | 0 | 2
699 | 794 | 1140 | 30 | 0 | 0 | 0 | 36 | 0 | 0 | 0 | 0 | 0 | 0 | 0 | 0 | 0 | 0 | 0 | 0 | 0 | 0 | 0 | 8 | 0 | 0 | 0 | 0 | 0 | 0 | 0 | 0 | 0 | 0 | 0 | 0 | 0 | 0 | 0 | 2 | 0 | 0 | 46 | 0 | 0 | 0 | 8 | 0 | 0 | 2
692 | 795 | 1145 | 20 | 0 | 0 | 0 | 38 | 0 | 0 | 0 | 0 | 0 | 0 | 0 | 0 | 0 | 0 | 0 | 0 | 0 | 0 | 0 | 8 | 0 | 0 | 0 | 0 | 0 | 0 | 0 | 0 | 0 | 0 | 0 | 0 | 0 | 0 | 0 | 0 | 0 | 0 | 46 | 0 | 0 | 0 | 8 | 0 | 0 | 2
656 | 724 | 1072 | 8 | 0 | 0 | 0 | 14 | 0 | 0 | 0 | 0 | 0 | 0 | 12 | 0 | 0 | 0 | 0 | 0 | 0 | 8 | 18 | 0 | 0 | 0 | 0 | 0 | 0 | 0 | 0 | 0 | 0 | 0 | 0 | 0 | 0 | 0 | 0 | 0 | 0 | 0 | 48 | 0 | 0 | 0 | 0 | 0 | 0 | 2
699 | 794 | 1140 | 30 | 0 | 0 | 0 | 34 | 0 | 0 | 0 | 0 | 0 | 0 | 0 | 0 | 0 | 0 | 0 | 0 | 0 | 0 | 0 | 8 | 0 | 0 | 0 | 0 | 0 | 0 | 0 | 0 | 0 | 0 | 0 | 0 | 0 | 0 | 0 | 2 | 0 | 0 | 48 | 0 | 0 | 0 | 8 | 0 | 0 | 2
690 | 791 | 1143 | 25 | 0 | 0 | 0 | 36 | 0 | 0 | 0 | 0 | 0 | 0 | 0 | 0 | 0 | 0 | 0 | 0 | 0 | 0 | 0 | 8 | 0 | 0 | 0 | 0 | 0 | 0 | 0 | 0 | 0 | 0 | 0 | 0 | 0 | 0 | 0 | 0 | 0 | 0 | 48 | 0 | 0 | 0 | 8 | 0 | 0 | 2
698 | 765 | 1125 | 10 | 0 | 0 | 0 | 37 | 0 | 0 | 0 | 0 | 0 | 0 | 0 | 0 | 0 | 0 | 0 | 0 | 0 | 0 | 0 | 8 | 0 | 0 | 0 | 0 | 0 | 0 | 0 | 0 | 0 | 0 | 0 | 0 | 0 | 0 | 0 | 0 | 0 | 0 | 48 | 0 | 0 | 0 | 7 | 0 | 0 | 2
699 | 769 | 1121 | 10 | 0 | 0 | 0 | 40 | 0 | 0 | 0 | 0 | 0 | 0 | 0 | 0 | 0 | 0 | 0 | 0 | 0 | 0 | 0 | 5 | 0 | 0 | 0 | 0 | 0 | 0 | 0 | 0 | 0 | 0 | 0 | 0 | 0 | 0 | 0 | 0 | 0 | 0 | 48 | 0 | 0 | 0 | 7 | 0 | 0 | 2
700 | 761 | 1152 | 12 | 0 | 0 | 0 | 43 | 0 | 0 | 0 | 0 | 0 | 0 | 0 | 0 | 0 | 0 | 0 | 0 | 0 | 0 | 0 | 2 | 0 | 0 | 0 | 0 | 0 | 0 | 0 | 0 | 0 | 0 | 0 | 0 | 0 | 0 | 0 | 0 | 0 | 0 | 48 | 0 | 0 | 0 | 7 | 0 | 0 | 2
698 | 758 | 1208 | 5 | 0 | 0 | 0 | 45 | 0 | 0 | 0 | 0 | 0 | 0 | 0 | 0 | 0 | 0 | 0 | 0 | 0 | 0 | 0 | 0 | 0 | 0 | 0 | 0 | 0 | 0 | 0 | 0 | 0 | 0 | 0 | 0 | 0 | 0 | 0 | 0 | 0 | 0 | 48 | 0 | 0 | 0 | 7 | 0 | 0 | 2
416 | 471 | 922 | 3 | 0 | 0 | 0 | 47.5 | 0 | 0 | 0 | 0 | 0 | 0 | 0 | 0 | 0 | 0 | 0 | 0 | 0 | 0 | 0 | 0 | 0 | 0 | 0 | 0 | 0 | 0 | 0 | 0 | 0 | 0 | 0 | 0 | 0 | 0 | 0 | 0 | 0 | 0 | 48 | 0.5 | 0 | 0 | 4 | 0 | 0 | 1
415 | 470 | 920 | 3 | 0 | 0 | 0 | 47.5 | 0 | 0 | 0 | 0 | 0 | 0 | 0.5 | 0 | 0 | 0 | 0 | 0 | 0 | 0 | 0 | 0 | 0 | 0 | 0 | 0 | 0 | 0 | 0 | 0 | 0 | 0 | 0 | 0 | 0 | 0 | 0 | 0 | 0 | 0 | 48 | 0 | 0 | 0 | 4 | 0 | 0 | 1
417 | 471 | 922 | 3 | 0 | 0 | 0 | 47.7 | 0 | 0 | 0 | 0 | 0 | 0 | 0 | 0 | 0 | 0 | 0 | 0 | 0 | 0 | 0 | 0 | 0 | 0 | 0 | 0 | 0.3 | 0 | 0 | 0 | 0 | 0 | 0 | 0 | 0 | 0 | 0 | 0 | 0 | 0 | 48 | 0 | 0 | 0 | 4 | 0 | 0 | 1
631 | 669 | 1087 | 3 | 0 | 0 | 0 | 14 | 0 | 0 | 0 | 0 | 0 | 0 | 20 | 0 | 0 | 0 | 0 | 0 | 0 | 0 | 0 | 0 | 0 | 0 | 0 | 0 | 0 | 0 | 0 | 0 | 0 | 0 | 0 | 0 | 0 | 0 | 0 | 0 | 0 | 0 | 49 | 0 | 0 | 17 | 0 | 0 | 0 | 2
665 | 736 | 1146 | 16 | 0 | 0 | 0 | 36.86 | 0 | 0 | 0 | 0 | 3 | 0 | 0 | 0 | 0 | 0 | 0 | 0 | 0 | 0 | 0 | 0 | 0 | 0 | 0 | 0 | 0 | 0 | 0 | 0 | 0 | 0 | 0 | 0 | 0 | 0 | 0 | 0 | 0 | 0 | 48.5 | 0 | 0 | 1.94 | 9.7 | 0 | 0 | 2
681 | 741 | 1145 | 18 | 0 | 0 | 0 | 37.62 | 0 | 0 | 0 | 0 | 1 | 0 | 0 | 0 | 0 | 0 | 0 | 0 | 0 | 0 | 0 | 0 | 0 | 0 | 0 | 0 | 0 | 0 | 0 | 0 | 0 | 0 | 0 | 0 | 0 | 0 | 0 | 0 | 0 | 0 | 49.5 | 0 | 0 | 1.98 | 9.9 | 0 | 0 | 2
680 | 780 | 1148 | 15 | 0 | 0 | 0 | 34 | 0 | 0 | 0 | 0 | 0 | 0 | 0 | 0 | 0 | 0 | 0 | 0 | 0 | 0 | 0 | 8 | 0 | 0 | 0 | 0 | 0 | 0 | 0 | 0 | 0 | 0 | 0 | 0 | 0 | 0 | 0 | 0 | 0 | 0 | 50 | 0 | 0 | 0 | 8 | 0 | 0 | 2
687 | 746 | 1154 | 5 | 0 | 0 | 0 | 38 | 0 | 0 | 0 | 0 | 0 | 0 | 0 | 0 | 0 | 0 | 0 | 0 | 0 | 0 | 0 | 0 | 0 | 0 | 0 | 0 | 0 | 0 | 0 | 0 | 0 | 0 | 0 | 0 | 0 | 0 | 0 | 0 | 0 | 0 | 50 | 0 | 0 | 2 | 10 | 0 | 0 | 2
669 | 727 | 1171 | 4 | 0 | 0 | 0 | 43 | 0 | 0 | 0 | 0 | 0 | 0 | 0 | 0 | 0 | 0 | 0 | 0 | 0 | 0 | 0 | 7 | 0 | 0 | 0 | 0 | 0 | 0 | 0 | 0 | 0 | 0 | 0 | 0 | 0 | 0 | 0 | 0 | 0 | 0 | 50 | 0 | 0 | 0 | 0 | 0 | 0 | 2
668 | 719 | 1192 | 2 | 0 | 0 | 0 | 48 | 0 | 0 | 0 | 0 | 0 | 0 | 0 | 0 | 0 | 0 | 0 | 0 | 0 | 0 | 0 | 2 | 0 | 0 | 0 | 0 | 0 | 0 | 0 | 0 | 0 | 0 | 0 | 0 | 0 | 0 | 0 | 0 | 0 | 0 | 50 | 0 | 0 | 0 | 0 | 0 | 0 | 2
775 | 828 | 1258 | 2 | 0 | 0 | 0 | 0 | 0 | 0 | 0 | 0 | 0 | 0 | 0 | 0 | 0 | 0 | 0 | 0 | 0 | 0 | 0 | 0 | 0 | 0 | 0 | 0 | 33 | 0 | 0 | 0 | 0 | 0 | 0 | 0 | 0 | 0 | 0 | 0 | 0 | 0 | 51 | 0 | 0 | 0 | 16 | 0 | 0 | 2
668 | 766 | 1069 | 5 | 0 | 0 | 0 | 19 | 0 | 0 | 0 | 0 | 4 | 0 | 10 | 0 | 0 | 0 | 0 | 0 | 0 | 0 | 0 | 0 | 0 | 0 | 0 | 0 | 0 | 0 | 0 | 0 | 0 | 0 | 0 | 0 | 0 | 0 | 0 | 0 | 0 | 0 | 53 | 0 | 0 | 0 | 14 | 0 | 0 | 2
714 | 787 | 1112 | 5 | 0 | 0 | 0 | 19 | 0 | 0 | 0 | 0 | 2 | 0 | 10 | 0 | 0 | 0 | 0 | 0 | 0 | 0 | 0 | 0 | 0 | 0 | 0 | 0 | 0 | 0 | 0 | 0 | 0 | 0 | 0 | 0 | 0 | 0 | 0 | 0 | 0 | 0 | 54 | 0 | 0 | 0 | 15 | 0 | 0 | 2
696 | 746 | 1201 | 2 | 0 | 0 | 0 | 46 | 0 | 0 | 0 | 0 | 0 | 0 | 0 | 0 | 0 | 0 | 0 | 0 | 0 | 0 | 0 | 0 | 0 | 0 | 0 | 0 | 0 | 0 | 0 | 0 | 0 | 0 | 0 | 0 | 0 | 0 | 0 | 0 | 0 | 0 | 54 | 0 | 0 | 0 | 0 | 0 | 0 | 2
753 | 806 | 1222 | 14 | 0 | 0 | 0 | 4.65 | 0 | 0 | 0 | 0 | 0 | 0 | 0 | 0 | 0 | 0 | 0 | 0 | 0 | 0 | 0 | 7 | 0 | 0 | 0 | 0 | 18.6 | 0 | 0 | 0 | 0 | 0 | 0 | 0 | 0 | 0 | 0 | 0 | 0 | 0 | 51.15 | 0 | 0 | 0 | 18.6 | 0 | 0 | 2
740 | 805 | 1246 | 16 | 0 | 0 | 0 | 4.85 | 0 | 0 | 0 | 0 | 0 | 0 | 0 | 0 | 0 | 0 | 0 | 0 | 0 | 0 | 0 | 3 | 0 | 0 | 0 | 0 | 19.4 | 0 | 0 | 0 | 0 | 0 | 0 | 0 | 0 | 0 | 0 | 0 | 0 | 0 | 53.35 | 0 | 0 | 0 | 19.4 | 0 | 0 | 2
761 | 840 | 1245 | 2.5 | 0 | 0 | 0 | 0 | 0 | 0 | 0 | 0 | 0 | 0 | 0 | 0 | 0 | 0 | 0 | 0 | 0 | 0 | 0 | 0 | 0 | 0 | 0 | 0 | 25 | 0 | 0 | 0 | 0 | 0 | 0 | 0 | 0 | 0 | 0 | 0 | 0 | 0 | 55 | 0 | 0 | 0 | 20 | 0 | 0 | 2
690 | 757 | 1158 | 5.2 | 0 | 0 | 0 | 30 | 0 | 0 | 0 | 0 | 0 | 0 | 5 | 0 | 0 | 0 | 0 | 0 | 0 | 0 | 0 | 0 | 0 | 0 | 0 | 0 | 0 | 0 | 0 | 0 | 0 | 0 | 0 | 0 | 0 | 0 | 0 | 0 | 0 | 0 | 55 | 0 | 0 | 0 | 10 | 0 | 0 | 2
753 | 802 | 1245 | 2 | 0 | 0 | 0 | 6 | 0 | 0 | 0 | 0 | 0 | 0 | 0 | 0 | 0 | 0 | 0 | 0 | 0 | 0 | 0 | 0 | 0 | 0 | 0 | 0 | 22 | 0 | 0 | 0 | 0 | 0 | 0 | 0 | 0 | 0 | 0 | 0 | 0 | 0 | 56 | 0 | 0 | 0 | 16 | 0 | 0 | 2
743 | 792 | 1258 | 7 | 0 | 0 | 0 | 0 | 0 | 0 | 0 | 0 | 0 | 0 | 0 | 0 | 0 | 0 | 0 | 0 | 0 | 0 | 0 | 0 | 0 | 0 | 0 | 0 | 28 | 0 | 0 | 0 | 0 | 0 | 0 | 0 | 0 | 0 | 0 | 0 | 0 | 0 | 56 | 0 | 0 | 0 | 16 | 0 | 0 | 2
686 | 758 | 1270 | 12 | 0 | 0 | 0 | 25 | 0 | 0 | 0 | 0 | 0 | 0 | 0 | 0 | 0 | 0 | 0 | 0 | 0 | 0 | 0 | 0 | 0 | 0 | 0 | 0 | 0 | 0 | 0 | 0 | 0 | 0 | 0 | 0 | 0 | 0 | 0 | 0 | 0 | 0 | 60 | 0 | 0 | 0 | 15 | 0 | 0 | 2
687 | 770 | 1263 | 12 | 0 | 0 | 0 | 20 | 0 | 0 | 0 | 0 | 0 | 0 | 5 | 0 | 0 | 0 | 0 | 0 | 0 | 0 | 0 | 0 | 0 | 0 | 0 | 0 | 0 | 0 | 0 | 0 | 0 | 0 | 0 | 0 | 0 | 0 | 0 | 0 | 0 | 0 | 60 | 0 | 0 | 0 | 15 | 0 | 0 | 2
687 | 782 | 1235 | 15 | 0 | 0 | 0 | 15 | 0 | 0 | 0 | 0 | 0 | 0 | 10 | 0 | 0 | 0 | 0 | 0 | 0 | 0 | 0 | 0 | 0 | 0 | 0 | 0 | 0 | 0 | 0 | 0 | 0 | 0 | 0 | 0 | 0 | 0 | 0 | 0 | 0 | 0 | 60 | 0 | 0 | 0 | 15 | 0 | 0 | 2
677 | 720 | 1145 | 10 | 0 | 0 | 0 | 20 | 0 | 0 | 0 | 0 | 0 | 0 | 8 | 0 | 0 | 0 | 0 | 0 | 0 | 0 | 0 | 0 | 0 | 0 | 0 | 0 | 0 | 0 | 0 | 0 | 0 | 0 | 0 | 0 | 0 | 0 | 0 | 0 | 0 | 0 | 57 | 0 | 0 | 5 | 10 | 0 | 0 | 2
670 | 738 | 1155 | 5.5 | 0 | 0 | 0 | 13.65 | 0 | 0 | 0 | 0 | 0 | 0 | 14.15 | 0 | 0 | 0 | 0 | 0 | 0 | 0 | 0 | 0 | 0 | 0 | 0 | 0 | 0 | 0 | 0 | 0 | 0 | 0 | 0 | 0 | 0 | 0 | 0 | 0 | 0 | 0 | 61.5 | 0 | 0 | 0 | 10.7 | 0 | 0 | 2
663 | 747 | 1189 | 5 | 0 | 0 | 0 | 21.85 | 0 | 4.75 | 0 | 0 | 0 | 0 | 0 | 0 | 0 | 0 | 0 | 0 | 0 | 0 | 0 | 5 | 0 | 0 | 0 | 0 | 0 | 0 | 0 | 0 | 0 | 0 | 0 | 0 | 0 | 0 | 0 | 0 | 0 | 0 | 58.9 | 0 | 0 | 0 | 9.5 | 0 | 0 | 2
656 | 753 | 1175 | 4 | 0 | 0 | 0 | 22.77 | 0 | 4.95 | 0 | 0 | 0 | 0 | 0 | 0 | 0 | 0 | 0 | 0 | 0 | 0 | 0 | 1 | 0 | 0 | 0 | 0 | 0 | 0 | 0 | 0 | 0 | 0 | 0 | 0 | 0 | 0 | 0 | 0 | 0 | 0 | 61.38 | 0 | 0 | 0 | 9.9 | 0 | 0 | 2
672 | 744 | 1172 | 7.5 | 0 | 0 | 0 | 7.95 | 0 | 0 | 0 | 0 | 0 | 0 | 17.45 | 0 | 0 | 0 | 0 | 0 | 0 | 0 | 0 | 0 | 0 | 0 | 0 | 0 | 0 | 0 | 0 | 0 | 0 | 0 | 0 | 0 | 0 | 0 | 0 | 0 | 0 | 0 | 62.5 | 0 | 0 | 0 | 12.1 | 0 | 0 | 2
658 | 730 | 1166 | 6 | 0 | 0 | 0 | 10.7 | 0 | 0 | 0 | 0 | 0 | 0 | 15.1 | 0 | 0 | 0 | 0 | 0 | 0 | 0 | 0 | 0 | 0 | 0 | 0 | 0 | 0 | 0 | 0 | 0 | 0 | 0 | 0 | 0 | 0 | 0 | 0 | 0 | 0 | 0 | 63.5 | 0 | 0 | 0 | 10.7 | 0 | 0 | 2
647 | 710 | 1165 | 4 | 0 | 0 | 0 | 14.4 | 0 | 0 | 0 | 0 | 0 | 0 | 0 | 0 | 0 | 0 | 0 | 0 | 0 | 0 | 0 | 0 | 0 | 0 | 0 | 0 | 0 | 0 | 0 | 0 | 0 | 0 | 0 | 0 | 0 | 0 | 0 | 0 | 0 | 0 | 65 | 0 | 0 | 0 | 8.7 | 0 | 0 | 2
630 | 733 | 1211 | 3 | 0 | 0 | 0 | 22.4 | 0 | 0 | 0 | 0 | 0 | 0 | 6.5 | 0 | 0 | 0 | 0 | 0 | 0 | 0 | 0 | 0 | 0 | 0 | 0 | 0 | 0 | 0 | 0 | 0 | 0 | 0 | 0 | 0 | 0 | 0 | 0 | 0 | 0 | 0 | 65.5 | 0 | 0 | 0 | 5.6 | 0 | 0 | 2
625 | 707 | 1171 | 10 | 0 | 0 | 0 | 13.5 | 0 | 0 | 0 | 0 | 0 | 0 | 8.5 | 0 | 0 | 0 | 0 | 0 | 0 | 0 | 0 | 0 | 0 | 0 | 0 | 0 | 0 | 0 | 0 | 0 | 0 | 0 | 0 | 0 | 0 | 0 | 0 | 0 | 0 | 0 | 70 | 0 | 0 | 0 | 8 | 0 | 0 | 2
630 | 689 | 1200 | 1.5 | 0 | 0 | 0 | 19 | 0 | 0 | 0 | 0 | 0 | 0 | 3 | 0 | 0 | 0 | 0 | 0 | 0 | 0 | 0 | 0 | 0 | 0 | 0 | 0 | 0 | 0 | 0 | 0 | 0 | 0 | 0 | 0 | 0 | 0 | 0 | 0 | 0 | 0 | 70 | 0 | 0 | 0 | 8 | 0 | 0 | 2
640 | 710 | 1220 | 1.5 | 0 | 0 | 0 | 3 | 0 | 0 | 0 | 0 | 0 | 0 | 19 | 0 | 0 | 0 | 0 | 0 | 0 | 0 | 0 | 0 | 0 | 0 | 0 | 0 | 0 | 0 | 0 | 0 | 0 | 0 | 0 | 0 | 0 | 0 | 0 | 0 | 0 | 0 | 70 | 0 | 0 | 0 | 8 | 0 | 0 | 2
898.4 | 948.6 | 1412.6 | 2 | 0 | 0 | 0 | 0 | 0 | 72 | 0 | 0 | 6 | 0 | 0 | 0 | 0 | 0 | 0 | 0 | 0 | 0 | 0 | 0 | 0 | 0 | 0 | 0 | 0 | 0 | 0 | 0 | 0 | 0 | 0 | 0 | 0 | 0 | 0 | 0 | 0 | 22 | 0 | 0 | 0 | 0 | 0 | 0 | 0 | 0
636 | 690 | 1078 | 1.5 | 0 | 0 | 0 | 0 | 0 | 0 | 0 | 0 | 56 | 0 | 0 | 0 | 0 | 0 | 0 | 0 | 0 | 0 | 0 | 0 | 0 | 0 | 0 | 0 | 20 | 0 | 0 | 0 | 0 | 0 | 0 | 0 | 0 | 0 | 0 | 0 | 0 | 0 | 0 | 0 | 0 | 0 | 24 | 0 | 0 | 2
645 | 760 | 1034 | 25 | 0 | 0 | 0 | 0 | 0 | 0 | 0 | 0 | 36 | 0 | 0 | 20 | 0 | 0 | 0 | 0 | 0 | 0 | 0 | 0 | 0 | 0 | 0 | 0 | 20 | 0 | 0 | 0 | 0 | 0 | 0 | 0 | 0 | 0 | 0 | 0 | 0 | 0 | 0 | 0 | 0 | 0 | 24 | 0 | 0 | 2
914.5 | 973.7 | 1416 | 3 | 0 | 0 | 0 | 0 | 0 | 0 | 0 | 0 | 0 | 0 | 0 | 0 | 0 | 0 | 0 | 0 | 0 | 0 | 0 | 0 | 0 | 0 | 0 | 0 | 0 | 0 | 0 | 0 | 0 | 0 | 0 | 0 | 0 | 0 | 0 | 0 | 0 | 0 | 0 | 0 | 0 | 2 | 0 | 0 | 0 | 0
348 | 383 | 654 | 0.5 | 0 | 0 | 20 | 25 | 0 | 0 | 0 | 0 | 0 | 0 | 0 | 0 | 0 | 0 | 0 | 0 | 0 | 0 | 0 | 0 | 0 | 0 | 0 | 0 | 0 | 0 | 0 | 0 | 0 | 0 | 0 | 0 | 55 | 0 | 0 | 0 | 0 | 0 | 0 | 0 | 0 | 0 | 0 | 0 | 0 | 1
395 | 420 | 664 | 1 | 0 | 0 | 20 | 29 | 0 | 0 | 0 | 0 | 0 | 0 | 0 | 0 | 0 | 0 | 0 | 0 | 0 | 0 | 0 | 5 | 0 | 0 | 0 | 0 | 0 | 0 | 0 | 0 | 0 | 0 | 0 | 0 | 46 | 0 | 0 | 0 | 0 | 0 | 0 | 0 | 0 | 0 | 0 | 0 | 0 | 1
686 | 759 | 1283 | 1 | 0 | 0 | 0 | 32 | 0 | 0 | 3 | 0 | 0 | 0 | 30 | 0 | 0 | 0 | 0 | 0 | 0 | 0 | 0 | 0 | 0 | 0 | 0 | 0 | 0 | 0 | 0 | 0 | 0 | 0 | 0 | 0 | 0 | 0 | 0 | 0 | 0 | 0 | 0 | 0 | 0 | 50 | 0 | 0 | 0 | 2
688 | 733 | 1207 | 2 | 0 | 0 | 0 | 25 | 0 | 0 | 3 | 0 | 0 | 0 | 15 | 0 | 0 | 0 | 0 | 0 | 0 | 0 | 7 | 0 | 0 | 0 | 0 | 0 | 0 | 0 | 0 | 0 | 0 | 0 | 0 | 0 | 0 | 0 | 0 | 0 | 0 | 0 | 0 | 0 | 0 | 50 | 0 | 0 | 0 | 2
680 | 741 | 1142 | 5 | 0 | 0 | 0 | 25 | 0 | 0 | 3 | 0 | 0 | 0 | 15 | 0 | 0 | 0 | 0 | 0 | 0 | 0 | 7 | 0 | 0 | 0 | 0 | 0 | 0 | 0 | 0 | 0 | 0 | 0 | 0 | 0 | 0 | 0 | 0 | 0 | 0 | 0 | 5 | 0 | 0 | 45 | 0 | 0 | 0 | 2
621 | 668 | 1009 | 8 | 0 | 0 | 0 | 9 | 0 | 0 | 0 | 0 | 0 | 0 | 8 | 0 | 0 | 0 | 0 | 0 | 0 | 0 | 18 | 0 | 0 | 0 | 0 | 0 | 0 | 0 | 0 | 0 | 0 | 0 | 0 | 0 | 0 | 0 | 0 | 0 | 0 | 0 | 25 | 0 | 0 | 40 | 0 | 0 | 0 | 2
649 | 699 | 1167 | 3 | 0 | 0 | 0 | 36.24 | 0 | 0 | 1.96 | 0 | 0 | 0 | 9.06 | 0 | 0 | 0 | 0 | 0 | 0 | 0 | 0 | 0 | 0 | 0 | 0 | 0 | 0 | 0 | 0 | 0 | 0 | 0 | 0 | 0 | 0 | 0 | 0 | 0 | 0 | 0 | 9.59 | 0 | 0 | 43.15 | 0 | 0 | 0 | 2
650 | 692 | 1167 | 2 | 0 | 0 | 0 | 37.04 | 0 | 0 | 2 | 0 | 0 | 0 | 7.06 | 0 | 0 | 0 | 0 | 0 | 0 | 0 | 0 | 0 | 0 | 0 | 0 | 0 | 0 | 0 | 0 | 0 | 0 | 0 | 0 | 0 | 0 | 0 | 0 | 0 | 0 | 0 | 9.8 | 0 | 0 | 44.1 | 0 | 0 | 0 | 2
641 | 680 | 1167 | 1 | 0 | 0 | 0 | 0 | 0 | 0 | 0 | 0 | 0 | 0 | 0 | 0 | 0 | 0 | 0 | 0 | 0 | 0 | 0 | 0 | 0 | 0 | 0 | 0 | 0 | 0 | 0 | 0 | 0 | 0 | 0 | 0 | 0 | 0 | 0 | 0 | 0 | 0 | 0 | 0 | 0 | 0 | 0 | 0 | 0 | 2
684 | 729 | 1195 | 3 | 0 | 0 | 0 | 46.72 | 0 | 0 | 0 | 0 | 0 | 0 | 0 | 0 | 0 | 0 | 8.4 | 0 | 0 | 0 | 0 | 0 | 0 | 0 | 0 | 0 | 0 | 0 | 0 | 0 | 0 | 0 | 0 | 0 | 0 | 0 | 0 | 0 | 0 | 0 | 7.6 | 0 | 0 | 0 | 0 | 0 | 0 | 2
683 | 726 | 1185 | 4 | 0 | 0 | 0 | 43.8 | 0 | 0 | 0 | 0 | 0 | 0 | 8.8 | 0 | 0 | 0 | 0 | 0 | 0 | 0 | 0 | 0 | 0 | 0 | 0 | 0 | 0 | 0 | 0 | 0 | 0 | 0 | 0 | 0 | 0 | 0 | 0 | 0 | 0 | 0 | 7.6 | 0 | 0 | 0 | 0 | 0 | 0 | 2
687 | 747 | 1279 | 3 | 0 | 0 | 0 | 30 | 0 | 0 | 0 | 0 | 0 | 0 | 0 | 0 | 0 | 0 | 0 | 0 | 0 | 0 | 0 | 0 | 0 | 0 | 0 | 0 | 0 | 0 | 0 | 0 | 0 | 0 | 0 | 0 | 0 | 0 | 0 | 20 | 0 | 0 | 10 | 0 | 0 | 40 | 0 | 0 | 0 | 2
407 | 427 | 809 | 2 | 0 | 30.8 | 0 | 7.7 | 0 | 0 | 0 | 0 | 0 | 0 | 0 | 0 | 0 | 0 | 0 | 30.8 | 0 | 0 | 0 | 30.8 | 0 | 0 | 0 | 0 | 0 | 0 | 0 | 0 | 0 | 0 | 0 | 0 | 0 | 0 | 0 | 0 | 0 | 0 | 0 | 0 | 0 | 0 | 0 | 0 | 0 | 1
391 | 425 | 796 | 1.1 | 0 | 23.2 | 0 | 0 | 0 | 0 | 0 | 0 | 0 | 0 | 0 | 0 | 0 | 0 | 0 | 38.4 | 0 | 0 | 0 | 38.4 | 0 | 0 | 0 | 0 | 0 | 0 | 0 | 0 | 0 | 0 | 0 | 0 | 0 | 0 | 0 | 0 | 0 | 0 | 0 | 0 | 0 | 0 | 0 | 0 | 0 | 1
387 | 420 | 833 | 3 | 0 | 23.1 | 0 | 7.7 | 0 | 0 | 0 | 0 | 0 | 0 | 0 | 0 | 0 | 0 | 0 | 30.8 | 0 | 0 | 0 | 38.5 | 0 | 0 | 0 | 0 | 0 | 0 | 0 | 0 | 0 | 0 | 0 | 0 | 0 | 0 | 0 | 0 | 0 | 0 | 0 | 0 | 0 | 0 | 0 | 0 | 0 | 1
414 | 445 | 805 | 0.8 | 0 | 30.5 | 0 | 7.7 | 0 | 0 | 0 | 0 | 0 | 0 | 0 | 0 | 0 | 0 | 0 | 15.4 | 0 | 0 | 0 | 46.2 | 0 | 0 | 0 | 0 | 0 | 0 | 0 | 0 | 0 | 0 | 0 | 0 | 0 | 0 | 0 | 0 | 0 | 0 | 0 | 0 | 0 | 0 | 0 | 0 | 0 | 1
407 | 439 | 809 | 0.3 | 0 | 38.4 | 0 | 0 | 0 | 0 | 0 | 0 | 0 | 0 | 0 | 0 | 0 | 0 | 0 | 15.3 | 0 | 0 | 0 | 46.2 | 0 | 0 | 0 | 0 | 0 | 0 | 0 | 0 | 0 | 0 | 0 | 0 | 0 | 0 | 0 | 0 | 0 | 0 | 0 | 0 | 0 | 0 | 0 | 0 | 0 | 1
393 | 427 | 880 | 0.5 | 0 | 23.1 | 0 | 0 | 0 | 0 | 0 | 0 | 0 | 0 | 0 | 0 | 0 | 0 | 0 | 30.7 | 0 | 0 | 0 | 46.2 | 0 | 0 | 0 | 0 | 0 | 0 | 0 | 0 | 0 | 0 | 0 | 0 | 0 | 0 | 0 | 0 | 0 | 0 | 0 | 0 | 0 | 0 | 0 | 0 | 0 | 1
426 | 466 | 797 | 1.2 | 0 | 30.8 | 0 | 7.7 | 0 | 0 | 0 | 0 | 0 | 0 | 0 | 0 | 0 | 0 | 0 | 19.2 | 0 | 0 | 0 | 50 | 0 | 0 | 0 | 0 | 0 | 0 | 0 | 0 | 0 | 0 | 0 | 0 | 0 | 0 | 0 | 0 | 0 | 0 | 0 | 0 | 0 | 0 | 0 | 0 | 0 | 1
433 | 463 | 831 | 0.5 | 0 | 23.1 | 0 | 7.7 | 0 | 0 | 0 | 0 | 0 | 0 | 0 | 0 | 0 | 0 | 0 | 15.4 | 0 | 0 | 0 | 53.8 | 0 | 0 | 0 | 0 | 0 | 0 | 0 | 0 | 0 | 0 | 0 | 0 | 0 | 0 | 0 | 0 | 0 | 0 | 0 | 0 | 0 | 0 | 0 | 0 | 0 | 1
407 | 463 | 877 | 0.5 | 0 | 15.4 | 0 | 7.7 | 0 | 0 | 0 | 0 | 0 | 0 | 0 | 0 | 0 | 0 | 0 | 23.1 | 0 | 0 | 0 | 53.8 | 0 | 0 | 0 | 0 | 0 | 0 | 0 | 0 | 0 | 0 | 0 | 0 | 0 | 0 | 0 | 0 | 0 | 0 | 0 | 0 | 0 | 0 | 0 | 0 | 0 | 1
486 | 526 | 920 | 0.7 | 0 | 23.1 | 0 | 0 | 0 | 0 | 0 | 0 | 0 | 0 | 0 | 0 | 0 | 0 | 0 | 15.4 | 0 | 0 | 0 | 0 | 0 | 0 | 0 | 0 | 0 | 0 | 0 | 0 | 0 | 0 | 0 | 0 | 0 | 0 | 0 | 0 | 0 | 0 | 0 | 0 | 0 | 0 | 0 | 0 | 0 | 1
395 | 420 | 664 | 1 | 0 | 0 | 20 | 29 | 0 | 0 | 0 | 0 | 0 | 0 | 0 | 0 | 0 | 0 | 0 | 0 | 0 | 0 | 0 | 5 | 0 | 0 | 0 | 0 | 0 | 0 | 0 | 0 | 0 | 0 | 0 | 0 | 46 | 0 | 0 | 0 | 0 | 0 | 0 | 0 | 0 | 0 | 0 | 0 | 0 | 1
393 | 427 | 651 | 2 | 0 | 0 | 0 | 29.2 | 0 | 0 | 0 | 0 | 0 | 0 | 0 | 0 | 0 | 0 | 0 | 0 | 0 | 0 | 0 | 0 | 0 | 0 | 0 | 0 | 0 | 0 | 0 | 0 | 0 | 0 | 0 | 0 | 0 | 0 | 0 | 0 | 0 | 0 | 0 | 0 | 0 | 0 | 0 | 0 | 0 | 1
399 | 436 | 680 | 4 | 0 | 40 | 0 | 35 | 0 | 0 | 0 | 0 | 0 | 0 | 0 | 0 | 0 | 0 | 0 | 25 | 0 | 0 | 0 | 0 | 0 | 0 | 0 | 0 | 0 | 0 | 0 | 0 | 0 | 0 | 0 | 0 | 0 | 0 | 0 | 0 | 0 | 0 | 0 | 0 | 0 | 0 | 0 | 0 | 0 | 1
445 | 469 | 744 | 6 | 0 | 0 | 0 | 15 | 0 | 0 | 0 | 0 | 0 | 0 | 8 | 0 | 0 | 0 | 0 | 0 | 0 | 0 | 0 | 0 | 0 | 0 | 0 | 0 | 5 | 0 | 0 | 0 | 0 | 0 | 0 | 0 | 0 | 61 | 0 | 0 | 0 | 0 | 0 | 0 | 0 | 0 | 11 | 0 | 0 | 1
400 | 438 | 678 | 6 | 0 | 45 | 0 | 30 | 0 | 0 | 0 | 0 | 0 | 0 | 0 | 0 | 0 | 0 | 0 | 25 | 0 | 0 | 0 | 0 | 0 | 0 | 0 | 0 | 0 | 0 | 0 | 0 | 0 | 0 | 0 | 0 | 0 | 0 | 0 | 0 | 0 | 0 | 0 | 0 | 0 | 0 | 0 | 0 | 0 | 1
401 | 436 | 717 | 1 | 0 | 45 | 0 | 25 | 0 | 0 | 0 | 0 | 0 | 0 | 0 | 0 | 0 | 0 | 0 | 30 | 0 | 0 | 0 | 0 | 0 | 0 | 0 | 0 | 0 | 0 | 0 | 0 | 0 | 0 | 0 | 0 | 0 | 0 | 0 | 0 | 0 | 0 | 0 | 0 | 0 | 0 | 0 | 0 | 0 | 1
399 | 440 | 673 | 6 | 0 | 47.5 | 0 | 30 | 0 | 0 | 0 | 0 | 0 | 0 | 0 | 0 | 0 | 0 | 0 | 0 | 0 | 0 | 0 | 0 | 0 | 0 | 0 | 0 | 0 | 0 | 0 | 0 | 0 | 0 | 0 | 0 | 0 | 0 | 0 | 0 | 0 | 0 | 0 | 0 | 0 | 0 | 0 | 0 | 0 | 1
399 | 441 | 654 | 10 | 0 | 50 | 0 | 25 | 0 | 0 | 0 | 0 | 0 | 0 | 0 | 0 | 0 | 0 | 0 | 20 | 0 | 0 | 0 | 0 | 0 | 0 | 0 | 0 | 0 | 0 | 0 | 0 | 0 | 0 | 0 | 0 | 0 | 0 | 0 | 0 | 0 | 0 | 0 | 0 | 0 | 0 | 0 | 5 | 0 | 1
400 | 442 | 663 | 10 | 0 | 50 | 0 | 27.5 | 0 | 0 | 0 | 0 | 0 | 0 | 0 | 0 | 0 | 0 | 0 | 22.5 | 0 | 0 | 0 | 0 | 0 | 0 | 0 | 0 | 0 | 0 | 0 | 0 | 0 | 0 | 0 | 0 | 0 | 0 | 0 | 0 | 0 | 0 | 0 | 0 | 0 | 0 | 0 | 0 | 0 | 1
411 | 441 | 731 | 1 | 0 | 50 | 0 | 20 | 0 | 0 | 0 | 0 | 0 | 0 | 0 | 0 | 0 | 0 | 0 | 20 | 0 | 0 | 0 | 0 | 0 | 0 | 0 | 0 | 0 | 0 | 0 | 0 | 0 | 0 | 0 | 0 | 0 | 0 | 0 | 0 | 0 | 0 | 0 | 0 | 0 | 0 | 10 | 0 | 0 | 1
400 | 439 | 655 | 9 | 0 | 50 | 0 | 25 | 0 | 0 | 0 | 0 | 0 | 0 | 0 | 0 | 0 | 0 | 0 | 25 | 0 | 0 | 0 | 0 | 0 | 0 | 0 | 0 | 0 | 0 | 0 | 0 | 0 | 0 | 0 | 0 | 0 | 0 | 0 | 0 | 0 | 0 | 0 | 0 | 0 | 0 | 0 | 0 | 0 | 1
402 | 439 | 731 | 2 | 0 | 50 | 0 | 20 | 0 | 0 | 0 | 0 | 0 | 0 | 0 | 0 | 0 | 0 | 0 | 30 | 0 | 0 | 0 | 0 | 0 | 0 | 0 | 0 | 0 | 0 | 0 | 0 | 0 | 0 | 0 | 0 | 0 | 0 | 0 | 0 | 0 | 0 | 0 | 0 | 0 | 0 | 0 | 0 | 0 | 1
379 | 430 | 717 | 1 | 0 | 55 | 0 | 23 | 0 | 0 | 0 | 0 | 0 | 0 | 0 | 0 | 0 | 0 | 0 | 11 | 0 | 0 | 0 | 0 | 0 | 0 | 0 | 0 | 0 | 0 | 0 | 0 | 0 | 0 | 0 | 0 | 0 | 0 | 0 | 0 | 0 | 0 | 0 | 0 | 0 | 0 | 0 | 11 | 0 | 1
397 | 437 | 706 | 3 | 0 | 55 | 0 | 30 | 0 | 0 | 0 | 0 | 0 | 0 | 0 | 0 | 0 | 0 | 0 | 15 | 0 | 0 | 0 | 0 | 0 | 0 | 0 | 0 | 0 | 0 | 0 | 0 | 0 | 0 | 0 | 0 | 0 | 0 | 0 | 0 | 0 | 0 | 0 | 0 | 0 | 0 | 0 | 0 | 0 | 1
398 | 428 | 668 | 8 | 0 | 55 | 0 | 30 | 0 | 0 | 0 | 0 | 0 | 0 | 0 | 0 | 0 | 0 | 0 | 25 | 0 | 0 | 0 | 0 | 0 | 0 | 0 | 0 | 0 | 0 | 0 | 0 | 0 | 0 | 0 | 0 | 0 | 0 | 0 | 0 | 0 | 0 | 0 | 0 | 0 | 0 | 0 | 0 | 0 | 1
383 | 428 | 702 | 2 | 0 | 55 | 0 | 0 | 0 | 0 | 0 | 0 | 0 | 0 | 0 | 0 | 0 | 0 | 0 | 20 | 0 | 0 | 0 | 0 | 0 | 0 | 0 | 0 | 0 | 0 | 0 | 0 | 0 | 0 | 0 | 0 | 0 | 0 | 0 | 0 | 0 | 0 | 0 | 0 | 0 | 0 | 0 | 25 | 0 | 1
421 | 477 | 806 | 2 | 0 | 55 | 0 | 0 | 0 | 0 | 0 | 0 | 0 | 0 | 0 | 0 | 0 | 0 | 0 | 20 | 0 | 0 | 0 | 0 | 0 | 0 | 0 | 0 | 0 | 0 | 0 | 0 | 0 | 0 | 0 | 0 | 0 | 0 | 0 | 0 | 0 | 0 | 0 | 0 | 0 | 0 | 15 | 10 | 0 | 1
448 | 484 | 745 | 1.5 | 0 | 55 | 0 | 0 | 0 | 0 | 0 | 0 | 0 | 0 | 0 | 0 | 0 | 0 | 0 | 20 | 0 | 0 | 0 | 0 | 0 | 0 | 0 | 0 | 0 | 0 | 0 | 0 | 0 | 0 | 0 | 0 | 0 | 0 | 0 | 0 | 0 | 0 | 0 | 0 | 0 | 0 | 19 | 6 | 0 | 1
387 | 419 | 696 | 0.5 | 0 | 55 | 0 | 0 | 0 | 0 | 0 | 0 | 0 | 0 | 0 | 0 | 0 | 0 | 0 | 15 | 0 | 0 | 0 | 0 | 0 | 0 | 0 | 0 | 0 | 0 | 0 | 0 | 0 | 0 | 0 | 0 | 0 | 0 | 0 | 0 | 0 | 0 | 0 | 0 | 0 | 0 | 0 | 30 | 0 | 1
483 | 531 | 868 | 2 | 0 | 60 | 0 | 0 | 0 | 0 | 0 | 0 | 0 | 0 | 0 | 0 | 0 | 0 | 0 | 0 | 0 | 0 | 0 | 10 | 0 | 0 | 0 | 0 | 0 | 0 | 0 | 0 | 0 | 0 | 0 | 0 | 0 | 0 | 0 | 0 | 0 | 0 | 0 | 0 | 0 | 0 | 30 | 0 | 0 | 1
378 | 415 | 660 | 4 | 0 | 60 | 0 | 0 | 0 | 0 | 0 | 0 | 0 | 0 | 0 | 0 | 0 | 0 | 0 | 20 | 0 | 0 | 0 | 0 | 0 | 0 | 0 | 0 | 0 | 0 | 0 | 0 | 0 | 0 | 0 | 0 | 0 | 0 | 0 | 0 | 0 | 0 | 0 | 0 | 0 | 0 | 0 | 20 | 0 | 1
377 | 409 | 744 | 1 | 0 | 60 | 0 | 0 | 0 | 0 | 0 | 0 | 0 | 0 | 0 | 0 | 0 | 0 | 0 | 25 | 0 | 0 | 0 | 0 | 0 | 0 | 0 | 0 | 0 | 0 | 0 | 0 | 0 | 0 | 0 | 0 | 0 | 0 | 0 | 0 | 0 | 0 | 0 | 0 | 0 | 0 | 0 | 15 | 0 | 1
379 | 427 | 650 | 6 | 0 | 60 | 0 | 0 | 0 | 0 | 0 | 0 | 0 | 0 | 0 | 0 | 0 | 0 | 0 | 15 | 0 | 0 | 0 | 0 | 0 | 0 | 0 | 0 | 0 | 0 | 0 | 0 | 0 | 0 | 0 | 0 | 0 | 0 | 0 | 0 | 0 | 0 | 0 | 0 | 0 | 0 | 0 | 25 | 0 | 1
396 | 428 | 678 | 1 | 0 | 60 | 0 | 25 | 0 | 0 | 0 | 0 | 0 | 0 | 0 | 0 | 0 | 0 | 0 | 15 | 0 | 0 | 0 | 0 | 0 | 0 | 0 | 0 | 0 | 0 | 0 | 0 | 0 | 0 | 0 | 0 | 0 | 0 | 0 | 0 | 0 | 0 | 0 | 0 | 0 | 0 | 0 | 0 | 0 | 1
375 | 412 | 640 | 10 | 0 | 62.5 | 0 | 0 | 0 | 0 | 0 | 0 | 0 | 0 | 0 | 0 | 0 | 0 | 0 | 17.5 | 0 | 0 | 0 | 0 | 0 | 0 | 0 | 0 | 0 | 0 | 0 | 0 | 0 | 0 | 0 | 0 | 0 | 0 | 0 | 0 | 0 | 0 | 0 | 0 | 0 | 0 | 0 | 20 | 0 | 1
403 | 449 | 746 | 6 | 0 | 60 | 0 | 0 | 0 | 0 | 0 | 0 | 0 | 0 | 0 | 0 | 0 | 0 | 0 | 20 | 0 | 0 | 0 | 0 | 0 | 0 | 0 | 0 | 0 | 0 | 0 | 0 | 0 | 0 | 0 | 0 | 0 | 0 | 0 | 0 | 0 | 0 | 0 | 0 | 0 | 0 | 10 | 10 | 0 | 1
401 | 450 | 755 | 2 | 0 | 60 | 0 | 20 | 0 | 0 | 0 | 0 | 0 | 0 | 0 | 0 | 0 | 0 | 0 | 9 | 0 | 0 | 0 | 0 | 0 | 0 | 0 | 0 | 0 | 0 | 0 | 0 | 0 | 0 | 0 | 0 | 0 | 0 | 0 | 0 | 0 | 0 | 0 | 0 | 0 | 0 | 11 | 0 | 0 | 1
396 | 428 | 687 | 1 | 0 | 60 | 0 | 25 | 0 | 0 | 0 | 0 | 0 | 0 | 0 | 0 | 0 | 0 | 0 | 15 | 0 | 0 | 0 | 0 | 0 | 0 | 0 | 0 | 0 | 0 | 0 | 0 | 0 | 0 | 0 | 0 | 0 | 0 | 0 | 0 | 0 | 0 | 0 | 0 | 0 | 0 | 0 | 0 | 0 | 1
394 | 426 | 701 | 1 | 0 | 60 | 0 | 27 | 0 | 0 | 0 | 0 | 0 | 0 | 0 | 0 | 0 | 0 | 0 | 13 | 0 | 0 | 0 | 0 | 0 | 0 | 0 | 0 | 0 | 0 | 0 | 0 | 0 | 0 | 0 | 0 | 0 | 0 | 0 | 0 | 0 | 0 | 0 | 0 | 0 | 0 | 0 | 0 | 0 | 1
383 | 409 | 682 | 4 | 0 | 65 | 0 | 20 | 0 | 0 | 0 | 0 | 0 | 0 | 0 | 0 | 0 | 0 | 0 | 15 | 0 | 0 | 0 | 0 | 0 | 0 | 0 | 0 | 0 | 0 | 0 | 0 | 0 | 0 | 0 | 0 | 0 | 0 | 0 | 0 | 0 | 0 | 0 | 0 | 0 | 0 | 0 | 0 | 0 | 1
403 | 424 | 757 | 0.5 | 0 | 65 | 0 | 30 | 0 | 0 | 0 | 0 | 0 | 0 | 0 | 0 | 0 | 0 | 0 | 5 | 0 | 0 | 0 | 0 | 0 | 0 | 0 | 0 | 0 | 0 | 0 | 0 | 0 | 0 | 0 | 0 | 0 | 0 | 0 | 0 | 0 | 0 | 0 | 0 | 0 | 0 | 0 | 0 | 0 | 1
380 | 405 | 668 | 5 | 0 | 65 | 0 | 0 | 0 | 0 | 0 | 0 | 0 | 0 | 0 | 0 | 0 | 0 | 0 | 20 | 0 | 0 | 0 | 0 | 0 | 0 | 0 | 0 | 0 | 0 | 0 | 0 | 0 | 0 | 0 | 0 | 0 | 0 | 0 | 0 | 0 | 0 | 0 | 0 | 0 | 0 | 0 | 15 | 0 | 1
387 | 405 | 759 | 0.5 | 0 | 65 | 0 | 0 | 0 | 0 | 0 | 0 | 0 | 0 | 0 | 0 | 0 | 0 | 0 | 25 | 0 | 0 | 0 | 0 | 0 | 0 | 0 | 0 | 0 | 0 | 0 | 0 | 0 | 0 | 0 | 0 | 0 | 0 | 0 | 0 | 0 | 0 | 0 | 0 | 0 | 0 | 0 | 10 | 0 | 1
377 | 412 | 659 | 2 | 0 | 65 | 0 | 0 | 0 | 0 | 0 | 0 | 0 | 0 | 0 | 0 | 0 | 0 | 0 | 10 | 0 | 0 | 0 | 0 | 0 | 0 | 0 | 0 | 0 | 0 | 0 | 0 | 0 | 0 | 0 | 0 | 0 | 0 | 0 | 0 | 0 | 0 | 0 | 0 | 0 | 0 | 0 | 25 | 0 | 1
385 | 407 | 713 | 1 | 0 | 70 | 0 | 20 | 0 | 0 | 0 | 0 | 0 | 0 | 0 | 0 | 0 | 0 | 0 | 10 | 0 | 0 | 0 | 0 | 0 | 0 | 0 | 0 | 0 | 0 | 0 | 0 | 0 | 0 | 0 | 0 | 0 | 0 | 0 | 0 | 0 | 0 | 0 | 0 | 0 | 0 | 0 | 0 | 0 | 1
356 | 385 | 702 | 0.5 | 0 | 70 | 0 | 10 | 0 | 0 | 0 | 0 | 0 | 0 | 0 | 0 | 0 | 0 | 0 | 20 | 0 | 0 | 0 | 0 | 0 | 0 | 0 | 0 | 0 | 0 | 0 | 0 | 0 | 0 | 0 | 0 | 0 | 0 | 0 | 0 | 0 | 0 | 0 | 0 | 0 | 0 | 0 | 0 | 0 | 1
367 | 425 | 685 | 10 | 0 | 0 | 0 | 20 | 0 | 0 | 0 | 0 | 0 | 0 | 0 | 0 | 0 | 0 | 0 | 0 | 0 | 0 | 0 | 0 | 0 | 0 | 0 | 0 | 0 | 0 | 0 | 70 | 0 | 10 | 0 | 0 | 0 | 0 | 0 | 0 | 0 | 0 | 0 | 0 | 0 | 0 | 0 | 0 | 0 | 1
375 | 422 | 648 | 8 | 0 | 0 | 0 | 19 | 0 | 0 | 0 | 0 | 0 | 0 | 0 | 0 | 0 | 0 | 0 | 0 | 0 | 0 | 0 | 0 | 0 | 0 | 0 | 0 | 0 | 0 | 0 | 70 | 0 | 11 | 0 | 0 | 0 | 0 | 0 | 0 | 0 | 0 | 0 | 0 | 0 | 0 | 0 | 0 | 0 | 1
341 | 408 | 722 | 2 | 0 | 0 | 0 | 20 | 0 | 0 | 0 | 0 | 0 | 0 | 0 | 0 | 0 | 0 | 0 | 0 | 0 | 0 | 0 | 0 | 0 | 0 | 0 | 0 | 0 | 0 | 0 | 70 | 0 | 0 | 0 | 0 | 0 | 0 | 0 | 0 | 0 | 0 | 0 | 0 | 0 | 0 | 10 | 0 | 0 | 1
0 | 0 | 0 | 0 | 0 | 0 | 0 | 0 | 0 | 0 | 0 | 0 | 0 | 0 | 0 | 0 | 0 | 0 | 0 | 0 | 0 | 0 | 0 | 0 | 0 | 0 | 0 | 0 | 0 | 0 | 0 | 0 | 0 | 0 | 0 | 0 | 0 | 0 | 0 | 0 | 0 | 0 | 0 | 0 | 0 | 0 | 0 | 0 | 0 | 1
386 | 418 | 681 | 8 | 0 | 0 | 0 | 18 | 0 | 0 | 0 | 0 | 0 | 0 | 0 | 0 | 0 | 0 | 0 | 0 | 0 | 0 | 0 | 0 | 0 | 0 | 0 | 0 | 0 | 0 | 0 | 70 | 0 | 12 | 0 | 0 | 0 | 0 | 0 | 0 | 0 | 0 | 0 | 0 | 0 | 0 | 0 | 0 | 0 | 1
359 | 377 | 714 | 3 | 0 | 0 | 0 | 10 | 0 | 0 | 0 | 0 | 0 | 0 | 10 | 0 | 0 | 0 | 0 | 0 | 0 | 0 | 0 | 0 | 0 | 0 | 0 | 0 | 0 | 0 | 0 | 70 | 0 | 0 | 0 | 0 | 0 | 0 | 0 | 0 | 0 | 0 | 0 | 0 | 0 | 0 | 10 | 0 | 0 | 1
359 | 384 | 702 | 5 | 0 | 0 | 0 | 10 | 0 | 0 | 0 | 0 | 0 | 0 | 10 | 0 | 0 | 0 | 0 | 0 | 0 | 5 | 0 | 0 | 0 | 0 | 0 | 0 | 0 | 0 | 0 | 65 | 0 | 0 | 0 | 0 | 0 | 0 | 0 | 0 | 0 | 0 | 0 | 0 | 0 | 0 | 10 | 0 | 0 | 1
371 | 402 | 709 | 3 | 0 | 0 | 0 | 10 | 0 | 0 | 0 | 0 | 0 | 0 | 12.5 | 0 | 0 | 0 | 0 | 0 | 0 | 0 | 0 | 0 | 0 | 0 | 0 | 0 | 0 | 0 | 0 | 65 | 0 | 0 | 0 | 0 | 0 | 0 | 0 | 0 | 0 | 0 | 0 | 0 | 0 | 0 | 12.5 | 0 | 0 | 1
425 | 448 | 789 | 12 | 0 | 0 | 0 | 0 | 0 | 0 | 0 | 0 | 0 | 0 | 0 | 0 | 26 | 0 | 0 | 0 | 0 | 0 | 0 | 0 | 0 | 0 | 0 | 0 | 25 | 0 | 0 | 39 | 0 | 0 | 0 | 0 | 0 | 0 | 0 | 0 | 0 | 0 | 0 | 0 | 0 | 0 | 10 | 0 | 0 | 1
811 | 856 | 1379 | 1.5 | 0 | 0 | 1.5 | 0 | 1.5 | 27 | 0 | 0 | 0 | 0 | 0 | 0 | 0 | 0 | 0 | 0 | 0 | 0 | 0 | 0 | 0 | 0 | 0 | 0 | 40 | 0 | 0 | 0 | 0 | 0 | 0 | 0 | 0 | 0 | 0 | 0 | 0 | 24 | 3 | 0 | 0 | 3 | 0 | 0 | 0 | 0
848 | 933 | 1394 | 10 | 0 | 0 | 0 | 0 | 14 | 0 | 0 | 0 | 0 | 0 | 0 | 0 | 0 | 0 | 0 | 0 | 0 | 0 | 0 | 0 | 0 | 0 | 0 | 0 | 48 | 0 | 0 | 0 | 0 | 0 | 0 | 0 | 0 | 0 | 0 | 0 | 15 | 6 | 0 | 15 | 2 | 0 | 0 | 0 | 0 | 0
823 | 865 | 1418 | 4 | 0 | 0 | 4.8 | 0 | 0 | 28.8 | 0 | 0 | 0 | 0 | 0 | 0 | 0 | 0 | 0 | 0 | 0 | 4 | 0 | 0 | 0 | 0 | 0 | 0 | 43.2 | 0 | 0 | 0 | 0 | 0 | 0 | 0 | 0 | 0 | 0 | 0 | 0 | 19.2 | 0 | 0 | 0 | 0 | 0 | 0 | 0 | 0
813 | 853 | 1445 | 2.5 | 0 | 0 | 4.8 | 0 | 0 | 14.4 | 0 | 0 | 0 | 0 | 0 | 0 | 0 | 0 | 0 | 0 | 0 | 4 | 0 | 0 | 0 | 0 | 0 | 0 | 57.6 | 0 | 0 | 0 | 0 | 0 | 0 | 0 | 0 | 0 | 0 | 0 | 0 | 19.2 | 0 | 0 | 0 | 0 | 0 | 0 | 0 | 0
391 | 406 | 731 | 3 | 0 | 33.3 | 0 | 33.3 | 0 | 0 | 0 | 0 | 0 | 0 | 0 | 0 | 0 | 0 | 0 | 33.3 | 0 | 0 | 0 | 0 | 0 | 0 | 0 | 0 | 0 | 0 | 0 | 0 | 0 | 0 | 0 | 0 | 0 | 0 | 0 | 0 | 0 | 0 | 0 | 0 | 0 | 0 | 0 | 0 | 0 | 1
670 | 771 | 1146 | 25 | 0 | 0 | 0 | 36 | 0 | 0 | 0 | 0 | 0 | 0 | 0 | 0 | 0 | 0 | 0 | 0 | 0 | 0 | 0 | 8 | 0 | 0 | 0 | 0 | 0 | 0 | 0 | 0 | 0 | 0 | 0 | 0 | 0 | 0 | 0 | 0 | 0 | 0 | 36 | 0 | 0 | 0 | 8 | 0 | 0 | 2
388 | 400 | 742 | 8 | 0 | 31.8 | 0 | 36.4 | 0 | 0 | 0 | 0 | 0 | 0 | 0 | 0 | 0 | 0 | 0 | 31.8 | 0 | 0 | 0 | 0 | 0 | 0 | 0 | 0 | 0 | 0 | 0 | 0 | 0 | 0 | 0 | 0 | 0 | 0 | 0 | 0 | 0 | 0 | 0 | 0 | 0 | 0 | 0 | 0 | 0 | 1
690 | 784 | 1148 | 20 | 0 | 0 | 0 | 38 | 0 | 0 | 0 | 0 | 0 | 0 | 0 | 0 | 0 | 0 | 0 | 0 | 0 | 0 | 0 | 8 | 0 | 0 | 0 | 0 | 0 | 0 | 0 | 0 | 0 | 0 | 0 | 0 | 0 | 0 | 0 | 0 | 0 | 0 | 38 | 0 | 0 | 0 | 8 | 0 | 0 | 2
677 | 708 | 1125 | 3 | 0 | 0 | 0 | 40 | 0 | 0 | 0 | 0 | 0 | 0 | 0 | 0 | 0 | 0 | 0 | 0 | 0 | 0 | 0 | 20 | 0 | 0 | 0 | 0 | 0 | 0 | 0 | 0 | 0 | 0 | 0 | 0 | 0 | 0 | 0 | 0 | 0 | 0 | 30 | 0 | 0 | 10 | 0 | 0 | 0 | 2
391 | 430 | 745 | 4 | 0 | 31.8 | 0 | 40.9 | 0 | 0 | 0 | 0 | 0 | 0 | 0 | 0 | 0 | 0 | 0 | 27.3 | 0 | 0 | 0 | 0 | 0 | 0 | 0 | 0 | 0 | 0 | 0 | 0 | 0 | 0 | 0 | 0 | 0 | 0 | 0 | 0 | 0 | 0 | 0 | 0 | 0 | 0 | 0 | 0 | 0 | 1
393 | 431 | 717 | 3 | 0 | 40.9 | 0 | 40.9 | 0 | 0 | 0 | 0 | 0 | 0 | 0 | 0 | 0 | 0 | 0 | 18.2 | 0 | 0 | 0 | 0 | 0 | 0 | 0 | 0 | 0 | 0 | 0 | 0 | 0 | 0 | 0 | 0 | 0 | 0 | 0 | 0 | 0 | 0 | 0 | 0 | 0 | 0 | 0 | 0 | 0 | 1
394 | 414 | 821 | 1.5 | 0 | 22.7 | 0 | 40.9 | 0 | 0 | 0 | 0 | 0 | 0 | 0 | 0 | 0 | 0 | 0 | 36.4 | 0 | 0 | 0 | 0 | 0 | 0 | 0 | 0 | 0 | 0 | 0 | 0 | 0 | 0 | 0 | 0 | 0 | 0 | 0 | 0 | 0 | 0 | 0 | 0 | 0 | 0 | 0 | 0 | 0 | 1
685 | 757 | 1232 | 2 | 0 | 0 | 0 | 42 | 0 | 0 | 0 | 0 | 0 | 0 | 0 | 0 | 0 | 0 | 0 | 0 | 0 | 0 | 0 | 16 | 0 | 0 | 0 | 0 | 0 | 0 | 0 | 0 | 0 | 0 | 0 | 0 | 0 | 0 | 0 | 0 | 0 | 0 | 42 | 0 | 0 | 0 | 0 | 0 | 0 | 2
656 | 707 | 1095 | 7 | 0 | 0 | 0 | 43 | 0 | 0 | 0 | 0 | 0 | 0 | 0 | 0 | 0 | 0 | 0 | 0 | 0 | 0 | 0 | 7 | 0 | 0 | 0 | 0 | 0 | 0 | 0 | 0 | 0 | 0 | 0 | 0 | 0 | 0 | 0 | 0 | 0 | 0 | 40 | 0 | 0 | 10 | 0 | 0 | 0 | 2
670 | 714 | 1118 | 5 | 0 | 0 | 0 | 43 | 0 | 0 | 0 | 0 | 0 | 0 | 0 | 0 | 0 | 0 | 0 | 0 | 0 | 0 | 0 | 7 | 0 | 0 | 0 | 0 | 0 | 0 | 0 | 0 | 0 | 0 | 0 | 0 | 0 | 0 | 0 | 0 | 0 | 0 | 43 | 0 | 0 | 7 | 0 | 0 | 0 | 2
710 | 813 | 1126 | 12 | 0 | 0 | 0 | 43 | 0 | 0 | 0 | 0 | 0 | 0 | 0 | 0 | 0 | 0 | 0 | 0 | 0 | 0 | 7 | 0 | 0 | 0 | 0 | 0 | 0 | 0 | 0 | 0 | 0 | 0 | 0 | 0 | 0 | 0 | 0 | 0 | 0 | 0 | 43 | 0 | 0 | 0 | 7 | 0 | 0 | 2
684 | 764 | 1156 | 4 | 0 | 0 | 0 | 44 | 0 | 0 | 0 | 0 | 0 | 0 | 0 | 0 | 0 | 0 | 0 | 0 | 0 | 0 | 0 | 12 | 0 | 0 | 0 | 0 | 0 | 0 | 0 | 0 | 0 | 0 | 0 | 0 | 0 | 0 | 0 | 0 | 0 | 0 | 44 | 0 | 0 | 0 | 0 | 0 | 0 | 2
387 | 430 | 798 | 2.5 | 0 | 30 | 0 | 45 | 0 | 0 | 0 | 0 | 0 | 0 | 0 | 0 | 0 | 0 | 0 | 25 | 0 | 0 | 0 | 0 | 0 | 0 | 0 | 0 | 0 | 0 | 0 | 0 | 0 | 0 | 0 | 0 | 0 | 0 | 0 | 0 | 0 | 0 | 0 | 0 | 0 | 0 | 0 | 0 | 0 | 1
698 | 783 | 1218 | 3 | 0 | 0 | 0 | 45 | 0 | 0 | 0 | 0 | 0 | 0 | 0 | 0 | 0 | 0 | 20 | 0 | 0 | 0 | 0 | 10 | 0 | 0 | 0 | 0 | 0 | 0 | 0 | 0 | 0 | 0 | 0 | 0 | 0 | 0 | 0 | 0 | 0 | 0 | 25 | 0 | 0 | 0 | 0 | 0 | 0 | 2
687 | 717 | 1121 | 5 | 0 | 0 | 0 | 45 | 0 | 0 | 0 | 0 | 0 | 0 | 0 | 0 | 0 | 0 | 0 | 0 | 0 | 0 | 0 | 15 | 0 | 0 | 0 | 0 | 0 | 0 | 0 | 0 | 0 | 0 | 0 | 0 | 0 | 0 | 0 | 0 | 0 | 0 | 30 | 0 | 0 | 10 | 0 | 0 | 0 | 2
683 | 756 | 1159 | 6 | 0 | 0 | 0 | 45 | 0 | 0 | 0 | 0 | 0 | 0 | 0 | 0 | 0 | 0 | 0 | 0 | 0 | 0 | 0 | 10 | 0 | 0 | 0 | 0 | 0 | 0 | 0 | 0 | 0 | 0 | 0 | 0 | 0 | 0 | 0 | 0 | 0 | 0 | 45 | 0 | 0 | 0 | 0 | 0 | 0 | 2
697 | 783 | 1147 | 9 | 0 | 0 | 0 | 45 | 0 | 0 | 0 | 0 | 0 | 0 | 0 | 0 | 0 | 0 | 0 | 0 | 0 | 0 | 0 | 5 | 0 | 0 | 0 | 0 | 0 | 0 | 0 | 0 | 0 | 0 | 0 | 0 | 0 | 0 | 0 | 0 | 0 | 0 | 45 | 0 | 0 | 0 | 5 | 0 | 0 | 2
388 | 427 | 793 | 3 | 0 | 31.8 | 0 | 45.5 | 0 | 0 | 0 | 0 | 0 | 0 | 0 | 0 | 0 | 0 | 0 | 22.7 | 0 | 0 | 0 | 0 | 0 | 0 | 0 | 0 | 0 | 0 | 0 | 0 | 0 | 0 | 0 | 0 | 0 | 0 | 0 | 0 | 0 | 0 | 0 | 0 | 0 | 0 | 0 | 0 | 0 | 1
395 | 410 | 831 | 1.5 | 0 | 27.2 | 0 | 45.5 | 0 | 0 | 0 | 0 | 0 | 0 | 0 | 0 | 0 | 0 | 0 | 27.3 | 0 | 0 | 0 | 0 | 0 | 0 | 0 | 0 | 0 | 0 | 0 | 0 | 0 | 0 | 0 | 0 | 0 | 0 | 0 | 0 | 0 | 0 | 0 | 0 | 0 | 0 | 0 | 0 | 0 | 1
391 | 420 | 851 | 2 | 0 | 18.1 | 0 | 45.5 | 0 | 0 | 0 | 0 | 0 | 0 | 0 | 0 | 0 | 0 | 0 | 36.4 | 0 | 0 | 0 | 0 | 0 | 0 | 0 | 0 | 0 | 0 | 0 | 0 | 0 | 0 | 0 | 0 | 0 | 0 | 0 | 0 | 0 | 0 | 0 | 0 | 0 | 0 | 0 | 0 | 0 | 1
672 | 772 | 1113 | 10 | 0 | 0 | 0 | 46 | 0 | 0 | 0 | 0 | 5 | 0 | 0 | 0 | 0 | 0 | 0 | 0 | 0 | 0 | 0 | 0 | 0 | 0 | 0 | 0 | 0 | 0 | 0 | 0 | 0 | 0 | 0 | 0 | 0 | 0 | 0 | 0 | 0 | 0 | 42 | 0 | 0 | 0 | 7 | 0 | 0 | 2
677 | 745 | 1167 | 4 | 0 | 0 | 0 | 46 | 0 | 0 | 0 | 0 | 0 | 0 | 0 | 0 | 0 | 0 | 0 | 0 | 0 | 0 | 0 | 8 | 0 | 0 | 0 | 0 | 0 | 0 | 0 | 0 | 0 | 0 | 0 | 0 | 0 | 0 | 0 | 0 | 0 | 0 | 46 | 0 | 0 | 0 | 0 | 0 | 0 | 2
705 | 781 | 1163 | 3 | 0 | 0 | 0 | 46 | 0 | 0 | 0 | 0 | 0 | 0 | 0 | 0 | 0 | 0 | 0 | 0 | 0 | 0 | 0 | 0 | 0 | 0 | 0 | 0 | 0 | 0 | 0 | 0 | 0 | 0 | 0 | 0 | 0 | 0 | 0 | 0 | 0 | 0 | 47 | 0 | 0 | 0 | 7 | 0 | 0 | 2
763 | 854 | 1250 | 2 | 0 | 0 | 0 | 50 | 0 | 0 | 0 | 0 | 0 | 0 | 0 | 0 | 0 | 0 | 45 | 0 | 0 | 0 | 0 | 0 | 0 | 0 | 0 | 0 | 0 | 0 | 0 | 0 | 0 | 0 | 0 | 0 | 0 | 0 | 0 | 0 | 0 | 0 | 0 | 0 | 0 | 0 | 5 | 0 | 0 | 2
727 | 754 | 1251 | 1 | 0 | 0 | 0 | 47 | 0 | 0 | 0 | 0 | 0 | 0 | 13 | 0 | 0 | 0 | 0 | 0 | 0 | 0 | 0 | 0 | 0 | 0 | 0 | 0 | 0 | 0 | 0 | 0 | 0 | 0 | 0 | 0 | 0 | 0 | 0 | 0 | 0 | 0 | 30 | 0 | 0 | 10 | 0 | 0 | 0 | 2
720 | 757 | 1157 | 4 | 0 | 0 | 1 | 47 | 0 | 0 | 0 | 0 | 0 | 0 | 8 | 0 | 0 | 0 | 0 | 0 | 0 | 0 | 0 | 0 | 0 | 0 | 0 | 0 | 0 | 0 | 0 | 0 | 0 | 0 | 0 | 0 | 0 | 0 | 0 | 0 | 0 | 0 | 11 | 0 | 0 | 33 | 0 | 0 | 0 | 2
708 | 731 | 1228 | 1 | 0 | 0 | 1 | 47 | 0 | 0 | 0 | 0 | 0 | 0 | 8 | 0 | 0 | 0 | 0 | 0 | 0 | 8 | 0 | 0 | 0 | 0 | 0 | 0 | 0 | 0 | 0 | 0 | 0 | 0 | 0 | 0 | 0 | 0 | 0 | 0 | 0 | 0 | 3 | 0 | 0 | 33 | 0 | 0 | 0 | 2
713 | 736 | 1172 | 5 | 0 | 0 | 1 | 47 | 0 | 0 | 0 | 0 | 0 | 0 | 8 | 0 | 0 | 0 | 0 | 0 | 0 | 4 | 0 | 0 | 0 | 0 | 0 | 0 | 0 | 0 | 0 | 0 | 0 | 0 | 0 | 0 | 0 | 0 | 0 | 0 | 0 | 0 | 7 | 0 | 0 | 33 | 0 | 0 | 0 | 2
698 | 727 | 1169 | 4.5 | 0 | 0 | 0 | 47 | 0 | 0 | 0 | 0 | 0 | 0 | 8 | 0 | 0 | 0 | 0 | 0 | 0 | 0 | 0 | 0 | 0 | 0 | 0 | 0 | 0 | 0 | 0 | 0 | 0 | 0 | 0 | 0 | 0 | 0 | 0 | 0 | 0 | 0 | 11 | 0 | 0 | 34 | 0 | 0 | 0 | 2
715 | 798 | 1139 | 6 | 0 | 0 | 0 | 47 | 0 | 0 | 0 | 0 | 0 | 0 | 0 | 0 | 0 | 0 | 0 | 0 | 0 | 0 | 3 | 0 | 0 | 0 | 0 | 0 | 0 | 0 | 0 | 0 | 0 | 0 | 0 | 0 | 0 | 0 | 0 | 0 | 0 | 0 | 43 | 0 | 0 | 0 | 7 | 0 | 0 | 2
410 | 470 | 918 | 2 | 0 | 0 | 0 | 48 | 0 | 0 | 0 | 0 | 0 | 0 | 0 | 0 | 0 | 0 | 0 | 0 | 0 | 0 | 0 | 0 | 0 | 0 | 0 | 0 | 0 | 0 | 0 | 0 | 0 | 0 | 0 | 0 | 0 | 0 | 0 | 0 | 0 | 0 | 48 | 0 | 0 | 0 | 4 | 0 | 0 | 1
691 | 737 | 1130 | 8 | 0 | 0 | 0 | 49 | 0 | 0 | 0 | 0 | 0 | 0 | 0 | 0 | 0 | 0 | 0 | 0 | 0 | 0 | 0 | 10 | 0 | 0 | 0 | 0 | 0 | 0 | 0 | 0 | 0 | 0 | 0 | 0 | 0 | 0 | 0 | 0 | 0 | 0 | 36 | 0 | 0 | 5 | 0 | 0 | 0 | 2
392 | 421 | 828 | 2 | 0 | 31.8 | 0 | 50 | 0 | 0 | 0 | 0 | 0 | 0 | 0 | 0 | 0 | 0 | 0 | 18.2 | 0 | 0 | 0 | 0 | 0 | 0 | 0 | 0 | 0 | 0 | 0 | 0 | 0 | 0 | 0 | 0 | 0 | 0 | 0 | 0 | 0 | 0 | 0 | 0 | 0 | 0 | 0 | 0 | 0 | 1
677 | 717 | 1152 | 5 | 0 | 0 | 0 | 50 | 0 | 0 | 0 | 0 | 0 | 0 | 0 | 0 | 0 | 0 | 0 | 0 | 0 | 0 | 0 | 0 | 0 | 0 | 0 | 0 | 0 | 0 | 0 | 0 | 0 | 0 | 0 | 0 | 0 | 0 | 0 | 0 | 0 | 0 | 42.5 | 0 | 0 | 7.5 | 0 | 0 | 0 | 2
683 | 731 | 1141 | 6 | 0 | 0 | 1 | 49.5 | 0 | 0 | 0 | 0 | 0 | 0 | 0 | 0 | 0 | 0 | 0 | 0 | 0 | 0 | 0 | 0 | 0 | 0 | 0 | 0 | 0 | 0 | 0 | 0 | 0 | 0 | 0 | 0 | 0 | 0 | 0 | 0 | 0 | 0 | 41.58 | 0 | 0 | 6.93 | 0 | 0 | 0 | 2
713 | 781 | 1205 | 10 | 0 | 0 | 0 | 50 | 0 | 0 | 0 | 0 | 0 | 0 | 0 | 0 | 0 | 0 | 0 | 0 | 0 | 0 | 0 | 0 | 0 | 0 | 0 | 0 | 0 | 0 | 0 | 0 | 0 | 0 | 0 | 0 | 0 | 0 | 0 | 0 | 0 | 0 | 43 | 0 | 0 | 0 | 7 | 0 | 0 | 2
737 | 798 | 1243 | 4 | 0 | 0 | 1 | 49 | 0 | 0 | 0 | 0 | 0 | 0 | 0 | 0 | 0 | 0 | 0 | 0 | 0 | 0 | 0 | 0 | 0 | 0 | 0 | 0 | 0 | 0 | 0 | 0 | 0 | 0 | 0 | 0 | 0 | 0 | 0 | 0 | 0 | 0 | 42.14 | 0 | 0 | 0 | 6.86 | 0 | 0 | 2
719 | 791 | 1214 | 10 | 0 | 0 | 0 | 49.5 | 0 | 0 | 0 | 0 | 0 | 0 | 0 | 0 | 0 | 0 | 0 | 0 | 0 | 0 | 0 | 0 | 0 | 0 | 0 | 0 | 0 | 0 | 0 | 0 | 0 | 0 | 0 | 0 | 0 | 0 | 0 | 0 | 0 | 0 | 42.57 | 0 | 0 | 0 | 6.93 | 0 | 0 | 2
702 | 772 | 1166 | 15 | 0 | 0 | 0 | 40 | 0 | 0 | 0 | 0 | 0 | 0 | 0 | 0 | 0 | 0 | 0 | 0 | 0 | 0 | 0 | 8 | 0 | 0 | 0 | 0 | 0 | 0 | 0 | 0 | 0 | 0 | 0 | 0 | 0 | 0 | 0 | 0 | 0 | 0 | 44 | 0 | 0 | 0 | 8 | 0 | 0 | 2
744 | 777 | 1218 | 1.5 | 0 | 0 | 0 | 52.5 | 0 | 0 | 0 | 0 | 0 | 0 | 0 | 0 | 0 | 0 | 0 | 0 | 0 | 0 | 0 | 0 | 0 | 0 | 0 | 0 | 0 | 0 | 0 | 0 | 0 | 7.5 | 0 | 0 | 0 | 0 | 0 | 0 | 0 | 0 | 40 | 0 | 0 | 0 | 0 | 0 | 0 | 2
709 | 738 | 1135 | 6 | 0 | 0 | 0 | 54 | 0 | 0 | 0 | 0 | 0 | 0 | 0 | 0 | 0 | 0 | 0 | 0 | 0 | 0 | 0 | 6 | 0 | 0 | 0 | 0 | 0 | 0 | 0 | 0 | 0 | 0 | 0 | 0 | 0 | 0 | 0 | 0 | 0 | 0 | 33 | 0 | 0 | 7 | 0 | 0 | 0 | 2
401 | 423 | 884 | 1 | 0 | 27.3 | 0 | 54.5 | 0 | 0 | 0 | 0 | 0 | 0 | 0 | 0 | 0 | 0 | 0 | 18.2 | 0 | 0 | 0 | 0 | 0 | 0 | 0 | 0 | 0 | 0 | 0 | 0 | 0 | 0 | 0 | 0 | 0 | 0 | 0 | 0 | 0 | 0 | 0 | 0 | 0 | 0 | 0 | 0 | 0 | 1
704 | 733 | 1149 | 3 | 0 | 0 | 0 | 55 | 0 | 0 | 0 | 0 | 0 | 0 | 0 | 0 | 0 | 0 | 0 | 0 | 0 | 0 | 0 | 5 | 0 | 0 | 0 | 0 | 0 | 0 | 0 | 0 | 0 | 0 | 0 | 0 | 0 | 0 | 0 | 0 | 0 | 0 | 30 | 0 | 0 | 10 | 0 | 0 | 0 | 2
736 | 779 | 1193 | 2 | 0 | 0 | 0 | 55 | 0 | 0 | 0 | 0 | 0 | 0 | 0 | 0 | 0 | 0 | 0 | 0 | 0 | 0 | 0 | 0 | 0 | 0 | 0 | 0 | 0 | 0 | 0 | 0 | 0 | 5 | 0 | 0 | 0 | 0 | 0 | 0 | 0 | 0 | 40 | 0 | 0 | 0 | 0 | 0 | 0 | 2
745 | 785 | 1241 | 1 | 0 | 0 | 0 | 57.5 | 0 | 0 | 0 | 0 | 0 | 0 | 0 | 0 | 0 | 0 | 0 | 0 | 0 | 0 | 0 | 0 | 0 | 0 | 0 | 0 | 0 | 0 | 0 | 0 | 0 | 5 | 0 | 0 | 0 | 0 | 0 | 0 | 0 | 0 | 37.5 | 0 | 0 | 0 | 0 | 0 | 0 | 2
740 | 767 | 1211 | 4 | 0 | 0 | 0 | 60 | 0 | 0 | 0 | 0 | 0 | 0 | 0 | 0 | 0 | 0 | 20 | 0 | 0 | 0 | 0 | 0 | 0 | 0 | 0 | 0 | 0 | 0 | 0 | 0 | 0 | 0 | 0 | 0 | 0 | 0 | 0 | 0 | 0 | 0 | 0 | 0 | 0 | 20 | 0 | 0 | 0 | 2
744 | 777 | 1218 | 1.5 | 0 | 0 | 0 | 42.5 | 0 | 0 | 0 | 0 | 0 | 0 | 0 | 0 | 0 | 0 | 0 | 0 | 0 | 0 | 0 | 0 | 0 | 0 | 0 | 0 | 0 | 0 | 0 | 0 | 0 | 7.5 | 0 | 0 | 0 | 0 | 0 | 0 | 0 | 0 | 40 | 0 | 0 | 0 | 0 | 0 | 0 | 2
745 | 783 | 1198 | 2.5 | 0 | 0 | 0 | 55.2 | 0 | 0 | 0 | 0 | 0 | 0 | 0 | 0 | 0 | 0 | 23 | 0 | 0 | 8 | 0 | 0 | 0 | 0 | 0 | 0 | 0 | 0 | 0 | 0 | 0 | 0 | 0 | 0 | 0 | 0 | 0 | 0 | 0 | 0 | 0 | 0 | 0 | 13.8 | 0 | 0 | 0 | 2
747 | 789 | 1188 | 4 | 0 | 0 | 0 | 57.6 | 0 | 0 | 0 | 0 | 0 | 0 | 0 | 0 | 0 | 0 | 24 | 0 | 0 | 4 | 0 | 0 | 0 | 0 | 0 | 0 | 0 | 0 | 0 | 0 | 0 | 0 | 0 | 0 | 0 | 0 | 0 | 0 | 0 | 0 | 0 | 0 | 0 | 14.4 | 0 | 0 | 0 | 2
732 | 755 | 1229 | 3 | 0 | 0 | 0 | 60 | 0 | 0 | 0 | 0 | 0 | 0 | 0 | 0 | 0 | 0 | 17.5 | 0 | 0 | 0 | 0 | 0 | 0 | 0 | 0 | 0 | 0 | 0 | 0 | 0 | 0 | 0 | 0 | 0 | 0 | 0 | 0 | 0 | 0 | 0 | 0 | 0 | 0 | 22.5 | 0 | 0 | 0 | 2
720 | 762 | 1130 | 5 | 0 | 0 | 0 | 54 | 0 | 0 | 0 | 0 | 0 | 0 | 0 | 0 | 0 | 0 | 0 | 0 | 0 | 0 | 10 | 0 | 0 | 0 | 0 | 0 | 0 | 0 | 0 | 0 | 0 | 0 | 0 | 0 | 0 | 0 | 0 | 0 | 0 | 0 | 27 | 0 | 0 | 9 | 0 | 0 | 0 | 2
730 | 776 | 1155 | 5 | 0 | 0 | 0 | 59.4 | 0 | 0 | 1 | 0 | 0 | 0 | 0 | 0 | 0 | 0 | 0 | 0 | 0 | 0 | 0 | 0 | 0 | 0 | 0 | 0 | 0 | 0 | 0 | 0 | 0 | 0 | 0 | 0 | 0 | 0 | 0 | 0 | 0 | 0 | 29.7 | 0 | 0 | 9.9 | 0 | 0 | 0 | 2
787 | 833 | 1230 | 2 | 0 | 0 | 0 | 64 | 0 | 0 | 0 | 0 | 0 | 0 | 0 | 0 | 0 | 0 | 0 | 0 | 0 | 0 | 0 | 0 | 0 | 0 | 0 | 0 | 0 | 0 | 0 | 0 | 0 | 0 | 0 | 0 | 0 | 0 | 0 | 0 | 0 | 0 | 36 | 0 | 0 | 0 | 0 | 0 | 0 | 2
725 | 758 | 1264 | 1 | 0 | 0 | 7.5 | 0 | 0 | 25 | 0 | 0 | 0 | 0 | 25 | 0 | 0 | 0 | 0 | 0 | 0 | 0 | 0 | 0 | 0 | 0 | 0 | 0 | 25 | 0 | 0 | 0 | 10 | 0 | 0 | 0 | 0 | 0 | 0 | 0 | 2.5 | 5 | 0 | 0 | 0 | 0 | 0 | 0 | 0 | 2
705 | 745 | 1233 | 2 | 0 | 0 | 5 | 0 | 0 | 25 | 0 | 0 | 0 | 0 | 25 | 0 | 0 | 0 | 0 | 0 | 0 | 0 | 0 | 0 | 0 | 0 | 0 | 0 | 25 | 0 | 0 | 0 | 10 | 0 | 0 | 0 | 0 | 0 | 0 | 0 | 5 | 5 | 0 | 0 | 0 | 0 | 0 | 0 | 0 | 2
707 | 746 | 1227 | 2 | 0 | 0 | 5 | 0 | 0 | 25 | 0 | 0 | 0 | 0 | 25 | 0 | 0 | 0 | 0 | 0 | 0 | 0 | 0 | 0 | 0 | 0 | 0 | 0 | 25 | 0 | 0 | 0 | 12.5 | 0 | 0 | 0 | 0 | 0 | 0 | 0 | 2.5 | 5 | 0 | 0 | 0 | 0 | 0 | 0 | 0 | 2
838 | 888 | 1466 | 10 | 0 | 0 | 0 | 0 | 14 | 39 | 0 | 0 | 2 | 0 | 0 | 0 | 0 | 0 | 0 | 0 | 0 | 0 | 0 | 0 | 0 | 0 | 0 | 0 | 9 | 0 | 0 | 0 | 0 | 0 | 0 | 0 | 0 | 0 | 0 | 0 | 15 | 6 | 0 | 15 | 0 | 0 | 0 | 0 | 0 | 0
704 | 760 | 1267 | 2 | 0 | 0 | 0 | 0 | 0 | 40 | 0 | 0 | 0 | 0 | 0 | 0 | 0 | 0 | 0 | 0 | 0 | 0 | 0 | 0 | 0 | 0 | 0 | 0 | 35 | 0 | 0 | 0 | 10 | 0 | 0 | 0 | 0 | 0 | 0 | 0 | 10 | 5 | 0 | 0 | 0 | 0 | 0 | 0 | 0 | 2
838 | 875 | 1436 | 16 | 0 | 0 | 0 | 0 | 14 | 41 | 0 | 0 | 2 | 0 | 0 | 0 | 0 | 0 | 0 | 0 | 0 | 0 | 0 | 0 | 0 | 0 | 0 | 0 | 7 | 0 | 0 | 0 | 0 | 0 | 0 | 0 | 0 | 0 | 0 | 0 | 15 | 6 | 0 | 15 | 0 | 0 | 0 | 0 | 0 | 0
835 | 872 | 1442 | 9 | 0 | 0 | 0 | 0 | 14 | 43 | 0 | 0 | 2 | 0 | 0 | 0 | 0 | 0 | 0 | 0 | 0 | 0 | 0 | 0 | 0 | 0 | 0 | 0 | 5 | 0 | 0 | 0 | 0 | 0 | 0 | 0 | 0 | 0 | 0 | 0 | 15 | 6 | 0 | 15 | 0 | 0 | 0 | 0 | 0 | 0
834 | 880 | 1446 | 8 | 0 | 0 | 0 | 0 | 14 | 45 | 0 | 0 | 2 | 0 | 0 | 0 | 0 | 0 | 0 | 0 | 0 | 0 | 0 | 0 | 0 | 0 | 0 | 0 | 3 | 0 | 0 | 0 | 0 | 0 | 0 | 0 | 0 | 0 | 0 | 0 | 15 | 6 | 0 | 15 | 0 | 0 | 0 | 0 | 0 | 0
734 | 775 | 1233 | 3 | 0 | 0 | 3 | 0 | 4 | 46 | 0 | 0 | 0 | 0 | 0 | 0 | 0 | 0 | 0 | 0 | 0 | 0 | 0 | 0 | 0 | 0 | 0 | 0 | 30 | 0 | 0 | 0 | 9 | 0 | 0 | 0 | 0 | 0 | 0 | 0 | 4 | 4 | 0 | 0 | 0 | 0 | 0 | 0 | 0 | 2
839 | 886 | 1464 | 7 | 0 | 0 | 0 | 0 | 14 | 48 | 0 | 0 | 2 | 0 | 0 | 0 | 0 | 0 | 0 | 0 | 0 | 0 | 0 | 0 | 0 | 0 | 0 | 0 | 0 | 0 | 0 | 0 | 0 | 0 | 0 | 0 | 0 | 0 | 0 | 0 | 15 | 6 | 0 | 15 | 0 | 0 | 0 | 0 | 0 | 0
831 | 912 | 1365 | 2 | 0 | 0 | 0 | 0 | 3.76 | 33.84 | 0 | 0 | 0 | 0 | 0 | 0 | 0 | 0 | 0 | 0 | 0 | 0 | 0 | 0 | 6 | 0 | 0 | 0 | 33.84 | 0 | 0 | 0 | 0 | 0 | 0 | 0 | 0 | 0 | 0 | 0 | 0 | 22.56 | 0 | 0 | 0 | 0 | 0 | 0 | 0 | 0
821 | 868 | 1477 | 2 | 0 | 0 | 0 | 0 | 0 | 55.8 | 0 | 0 | 0 | 0 | 0 | 0 | 0 | 0 | 0 | 0 | 0 | 6 | 0 | 0 | 0 | 0 | 0 | 0 | 14.2 | 0 | 0 | 0 | 0 | 0 | 0 | 0 | 0 | 0 | 0 | 0 | 0 | 24 | 0 | 0 | 0 | 0 | 0 | 0 | 0 | 0
736 | 778 | 1220 | 5 | 0 | 0 | 0 | 0 | 4 | 56 | 0 | 0 | 0 | 0 | 0 | 0 | 0 | 0 | 0 | 0 | 0 | 0 | 0 | 0 | 0 | 0 | 0 | 0 | 20 | 0 | 0 | 0 | 0 | 0 | 0 | 0 | 0 | 0 | 0 | 0 | 0 | 0 | 0 | 0 | 0 | 0 | 0 | 0 | 0 | 2
821 | 879 | 1510 | 2.5 | 0 | 0 | 0 | 0 | 0 | 56.05 | 0 | 0 | 0 | 0 | 0 | 0 | 0 | 0 | 0 | 0 | 0 | 5.5 | 0 | 0 | 0 | 0 | 0 | 0 | 13.45 | 0 | 0 | 0 | 0 | 0 | 0 | 0 | 0 | 0 | 0 | 0 | 0 | 25 | 0 | 0 | 0 | 0 | 0 | 0 | 0 | 0
880 | 925 | 1485 | 2.5 | 0 | 0 | 0 | 0 | 0 | 58 | 0 | 0 | 6 | 0 | 0 | 0 | 0 | 0 | 0 | 0 | 0 | 0 | 0 | 0 | 0 | 0 | 0 | 0 | 14 | 0 | 0 | 0 | 0 | 0 | 0 | 0 | 0 | 0 | 0 | 0 | 0 | 22 | 0 | 0 | 0 | 0 | 0 | 0 | 0 | 0
881 | 924 | 1498 | 2.5 | 0 | 0 | 0 | 0 | 0 | 60 | 0 | 0 | 6 | 0 | 0 | 0 | 0 | 0 | 0 | 0 | 0 | 0 | 0 | 0 | 0 | 0 | 0 | 0 | 12 | 0 | 0 | 0 | 0 | 0 | 0 | 0 | 0 | 0 | 0 | 0 | 0 | 22 | 0 | 0 | 0 | 0 | 0 | 0 | 0 | 0
833 | 894 | 1452 | 1.5 | 0 | 0 | 4.7 | 0 | 0 | 42.3 | 0 | 0 | 0 | 0 | 0 | 0 | 0 | 0 | 0 | 0 | 0 | 4 | 0 | 0 | 0 | 0 | 0 | 2 | 28.2 | 0 | 0 | 0 | 0 | 0 | 0 | 0 | 0 | 0 | 0 | 0 | 0 | 18.8 | 0 | 0 | 0 | 0 | 0 | 0 | 0 | 0
833 | 874 | 1481 | 3 | 0 | 0 | 5 | 0 | 0 | 45 | 0 | 0 | 0 | 0 | 0 | 0 | 0 | 0 | 0 | 0 | 0 | 4 | 0 | 0 | 0 | 0 | 0 | 0 | 30 | 0 | 0 | 0 | 0 | 0 | 0 | 0 | 0 | 0 | 0 | 0 | 0 | 20 | 0 | 4 | 0 | 0 | 0 | 0 | 0 | 0
830 | 873 | 1469 | 4 | 0 | 0 | 5 | 0 | 0 | 45 | 0 | 0 | 0 | 0 | 0 | 0 | 0 | 0 | 0 | 0 | 0 | 4 | 0 | 0 | 0 | 0 | 0 | 0 | 30 | 0 | 0 | 0 | 0 | 0 | 0 | 0 | 0 | 0 | 0 | 0 | 0 | 20 | 0 | 2 | 0 | 0 | 0 | 0 | 0 | 0
833 | 891 | 1432 | 1.5 | 0 | 0 | 4.7 | 0 | 0 | 42.3 | 0 | 0 | 2 | 0 | 0 | 0 | 0 | 0 | 0 | 0 | 0 | 4 | 0 | 0 | 0 | 0 | 0 | 0 | 28.2 | 0 | 0 | 0 | 0 | 0 | 0 | 0 | 0 | 0 | 0 | 0 | 0 | 18.8 | 0 | 0 | 0 | 0 | 0 | 0 | 0 | 0
826 | 882 | 1410 | 1.5 | 0 | 0 | 4.75 | 0 | 0 | 42.75 | 0 | 0 | 1 | 0 | 0 | 0 | 0 | 0 | 0 | 0 | 0 | 4 | 0 | 0 | 0 | 0 | 0 | 0 | 28.5 | 0 | 0 | 0 | 0 | 0 | 0 | 0 | 0 | 0 | 0 | 0 | 0 | 19 | 0 | 0 | 0 | 0 | 0 | 0 | 0 | 0
821 | 860 | 1421 | 1.5 | 0 | 0 | 4.8 | 0 | 0 | 43.2 | 0 | 0 | 0 | 0 | 0 | 0 | 0 | 0 | 0 | 0 | 0 | 4 | 0 | 0 | 0 | 0 | 0 | 0 | 28.8 | 0 | 0 | 0 | 0 | 0 | 0 | 0 | 0 | 0 | 0 | 0 | 0 | 19.2 | 0 | 0 | 0 | 0 | 0 | 0 | 0 | 0
900 | 956 | 1495 | 5 | 0 | 0 | 0 | 0 | 7 | 61 | 0 | 0 | 2 | 0 | 0 | 0 | 0 | 0 | 0 | 0 | 0 | 0 | 0 | 0 | 0 | 0 | 0 | 0 | 6 | 0 | 0 | 0 | 0 | 0 | 0 | 0 | 0 | 0 | 0 | 0 | 0 | 15 | 8 | 0 | 0 | 0 | 1 | 0 | 0 | 0
885 | 932 | 1503 | 2.5 | 0 | 0 | 0 | 0 | 0 | 62 | 0 | 0 | 6 | 0 | 0 | 0 | 0 | 0 | 0 | 0 | 0 | 0 | 0 | 0 | 0 | 0 | 0 | 0 | 10 | 0 | 0 | 0 | 0 | 0 | 0 | 0 | 0 | 0 | 0 | 0 | 0 | 22 | 0 | 0 | 0 | 0 | 0 | 0 | 0 | 0
884 | 927 | 1505 | 2.5 | 0 | 0 | 0 | 0 | 0 | 64 | 0 | 0 | 6 | 0 | 0 | 0 | 0 | 0 | 0 | 0 | 0 | 0 | 0 | 0 | 0 | 0 | 0 | 0 | 8 | 0 | 0 | 0 | 0 | 0 | 0 | 0 | 0 | 0 | 0 | 0 | 0 | 22 | 0 | 0 | 0 | 0 | 0 | 0 | 0 | 0
887 | 925 | 1509 | 2 | 0 | 0 | 0 | 0 | 0 | 66 | 0 | 0 | 6 | 0 | 0 | 0 | 0 | 0 | 0 | 0 | 0 | 0 | 0 | 0 | 0 | 0 | 0 | 0 | 6 | 0 | 0 | 0 | 0 | 0 | 0 | 0 | 0 | 0 | 0 | 0 | 0 | 22 | 0 | 0 | 0 | 0 | 0 | 0 | 0 | 0
744 | 788 | 1221 | 6 | 0 | 0 | 3 | 0 | 4 | 66 | 0 | 0 | 0 | 0 | 0 | 0 | 0 | 0 | 0 | 0 | 0 | 0 | 0 | 0 | 0 | 0 | 0 | 0 | 10 | 0 | 0 | 0 | 9 | 0 | 0 | 0 | 0 | 0 | 0 | 0 | 4 | 4 | 0 | 0 | 0 | 0 | 0 | 0 | 0 | 2
866 | 891 | 1469 | 1 | 0 | 0 | 0 | 0 | 0 | 67 | 0 | 0 | 6 | 0 | 5 | 0 | 0 | 0 | 0 | 0 | 0 | 0 | 0 | 0 | 0 | 0 | 0 | 0 | 0 | 0 | 0 | 0 | 0 | 0 | 0 | 0 | 0 | 0 | 0 | 0 | 0 | 22 | 0 | 0 | 0 | 0 | 0 | 0 | 0 | 0
795 | 835 | 1316 | 4 | 0 | 0 | 2.5 | 0 | 2.5 | 68.3 | 0 | 0 | 0 | 0 | 0 | 0 | 0 | 0 | 0 | 0 | 0 | 0 | 0 | 0 | 0 | 0 | 0 | 0 | 0 | 0 | 0 | 0 | 8.8 | 0 | 0 | 0 | 0 | 0 | 0 | 0 | 6.9 | 6.7 | 0 | 2.2 | 0 | 0 | 2.1 | 0 | 0 | 0
915 | 944 | 1488 | 6.5 | 0 | 0 | 0 | 0 | 4 | 68 | 0 | 0 | 6 | 0 | 0 | 0 | 0 | 0 | 0 | 0 | 0 | 0 | 0 | 0 | 0 | 0 | 0 | 0 | 0 | 0 | 0 | 0 | 0 | 0 | 0 | 0 | 0 | 0 | 0 | 0 | 0 | 22 | 0 | 0 | 0 | 0 | 0 | 0 | 0 | 0
874 | 971 | 1504 | 4 | 0 | 0 | 0 | 0 | 0 | 68 | 0 | 0 | 6 | 0 | 0 | 0 | 0 | 0 | 0 | 0 | 0 | 0 | 0 | 0 | 0 | 4 | 0 | 0 | 0 | 0 | 0 | 0 | 0 | 0 | 0 | 0 | 0 | 0 | 0 | 0 | 0 | 22 | 0 | 0 | 0 | 0 | 0 | 0 | 0 | 0
908 | 958 | 1488 | 6 | 0 | 0 | 0 | 0 | 3 | 69 | 0 | 0 | 6 | 0 | 0 | 0 | 0 | 0 | 0 | 0 | 0 | 0 | 0 | 0 | 0 | 0 | 0 | 0 | 0 | 0 | 0 | 0 | 0 | 0 | 0 | 0 | 0 | 0 | 0 | 0 | 0 | 22 | 0 | 0 | 0 | 0 | 0 | 0 | 0 | 0
868 | 973 | 1505 | 4 | 0 | 0 | 0 | 0 | 0 | 69 | 0 | 0 | 6 | 0 | 0 | 0 | 0 | 0 | 0 | 0 | 0 | 0 | 0 | 0 | 0 | 3 | 0 | 0 | 0 | 0 | 0 | 0 | 0 | 0 | 0 | 0 | 0 | 0 | 0 | 0 | 0 | 22 | 0 | 0 | 0 | 0 | 0 | 0 | 0 | 0
861 | 901 | 1543 | 1 | 0 | 0 | 8.33 | 0 | 0 | 70 | 0 | 0 | 0 | 0 | 0 | 0 | 0 | 0 | 5 | 0 | 0 | 0 | 0 | 0 | 0 | 0 | 0 | 0 | 0 | 0 | 0 | 0 | 0 | 0 | 0 | 0 | 0 | 0 | 0 | 0 | 0 | 16.67 | 0 | 0 | 0 | 0 | 0 | 0 | 0 | 0
898 | 944 | 1420 | 2 | 0 | 0 | 0 | 0 | 0 | 70 | 0 | 0 | 6 | 0 | 0 | 0 | 0 | 0 | 0 | 0 | 0 | 0 | 0 | 0 | 0 | 0 | 0 | 0 | 2 | 0 | 0 | 0 | 0 | 0 | 0 | 0 | 0 | 0 | 0 | 0 | 0 | 22 | 0 | 0 | 0 | 0 | 0 | 0 | 0 | 0
880 | 925 | 1509 | 2 | 0 | 0 | 0 | 0 | 0 | 70 | 0 | 0 | 6 | 0 | 2 | 0 | 0 | 0 | 0 | 0 | 0 | 0 | 0 | 0 | 0 | 0 | 0 | 0 | 0 | 0 | 0 | 0 | 0 | 0 | 0 | 0 | 0 | 0 | 0 | 0 | 0 | 22 | 0 | 0 | 0 | 0 | 0 | 0 | 0 | 0
845 | 929 | 1367 | 2 | 0 | 0 | 0 | 0 | 3.76 | 47.376 | 0 | 0 | 0 | 0 | 0 | 0 | 0 | 0 | 0 | 0 | 0 | 0 | 0 | 0 | 6 | 0 | 0 | 0 | 20.304 | 0 | 0 | 0 | 0 | 0 | 0 | 0 | 0 | 0 | 0 | 0 | 0 | 22.56 | 0 | 0 | 0 | 0 | 0 | 0 | 0 | 0
935 | 995 | 1396 | 3.5 | 0 | 0 | 4.8 | 0 | 0 | 67.2 | 0 | 0 | 0 | 0 | 0 | 0 | 0 | 0 | 0 | 0 | 0 | 4 | 0 | 0 | 0 | 0 | 0 | 0 | 0 | 0 | 0 | 0 | 0 | 0 | 0 | 4.8 | 0 | 0 | 0 | 0 | 0 | 19.2 | 0 | 0 | 0 | 0 | 0 | 0 | 0 | 0
724 | 766 | 1305 | 1 | 0 | 0 | 0 | 0 | 3 | 71 | 0 | 0 | 0 | 0 | 0 | 0 | 0 | 0 | 0 | 0 | 0 | 2 | 0 | 0 | 0 | 0 | 0 | 0 | 0 | 0 | 0 | 0 | 12 | 0 | 0 | 0 | 0 | 0 | 0 | 0 | 10 | 2 | 0 | 0 | 0 | 0 | 0 | 0 | 0 | 2
902 | 960 | 1517 | 2.5 | 0 | 0 | 0 | 0 | 1 | 71 | 0 | 0 | 6 | 0 | 0 | 0 | 0 | 0 | 0 | 0 | 0 | 0 | 0 | 0 | 0 | 0 | 0 | 0 | 0 | 0 | 0 | 0 | 0 | 0 | 0 | 0 | 0 | 0 | 0 | 0 | 0 | 22 | 0 | 0 | 0 | 0 | 0 | 0 | 0 | 0
845 | 956 | 1423 | 3 | 0 | 0 | 0 | 0 | 0 | 71 | 0 | 0 | 6 | 0 | 0 | 0 | 0 | 0 | 0 | 0 | 0 | 0 | 0 | 0 | 0 | 1 | 0 | 0 | 0 | 0 | 0 | 0 | 0 | 0 | 0 | 0 | 0 | 0 | 0 | 0 | 0 | 22 | 0 | 0 | 0 | 0 | 0 | 0 | 0 | 0
868 | 964 | 1463 | 5.5 | 0 | 0 | 0 | 0 | 0 | 68.16 | 0 | 0 | 0 | 0 | 0 | 0 | 0 | 0 | 0 | 0 | 0 | 4 | 0 | 0 | 0 | 0 | 0 | 0 | 0 | 0 | 0 | 0 | 0 | 0 | 0 | 0 | 0 | 0 | 0 | 0 | 0 | 23.04 | 0 | 0 | 4.8 | 0 | 0 | 0 | 0 | 0
866 | 967 | 1467 | 5 | 0 | 0 | 0 | 0 | 0 | 68.16 | 0 | 0 | 0 | 0 | 0 | 0 | 0 | 0 | 0 | 0 | 0 | 4 | 0 | 0 | 0 | 0 | 4.8 | 0 | 0 | 0 | 0 | 0 | 0 | 0 | 0 | 0 | 0 | 0 | 0 | 0 | 0 | 23.04 | 0 | 0 | 0 | 0 | 0 | 0 | 0 | 0
868 | 936 | 1396 | 6.5 | 4.8 | 0 | 0 | 0 | 0 | 68.16 | 0 | 0 | 0 | 0 | 0 | 0 | 0 | 0 | 0 | 0 | 0 | 4 | 0 | 0 | 0 | 0 | 0 | 0 | 0 | 0 | 0 | 0 | 0 | 0 | 0 | 0 | 0 | 0 | 0 | 0 | 0 | 23.04 | 0 | 0 | 0 | 0 | 0 | 0 | 0 | 0
729 | 777 | 1296 | 2 | 0 | 0 | 0 | 0 | 4 | 71 | 0 | 0 | 0 | 0 | 0 | 0 | 0 | 0 | 0 | 0 | 0 | 1 | 0 | 0 | 0 | 0 | 0 | 0 | 0 | 0 | 0 | 0 | 12 | 0 | 0 | 0 | 0 | 0 | 0 | 0 | 10 | 2 | 0 | 0 | 0 | 0 | 0 | 0 | 0 | 2
854 | 887 | 1467 | 2 | 0 | 0 | 8.33 | 0 | 0 | 71.67 | 0 | 0 | 0 | 0 | 0 | 0 | 0 | 0 | 3.33 | 0 | 0 | 0 | 0 | 0 | 0 | 0 | 0 | 0 | 0 | 0 | 0 | 0 | 0 | 0 | 0 | 0 | 0 | 0 | 0 | 0 | 0 | 16.67 | 0 | 0 | 0 | 0 | 0 | 0 | 0 | 0
782 | 801 | 1290 | 2 | 0 | 0 | 3.3 | 0 | 0 | 72 | 0 | 0 | 0 | 0 | 0 | 0 | 0 | 0 | 0 | 0 | 0 | 0 | 0 | 0 | 0 | 0 | 0 | 0 | 0 | 0 | 0 | 0 | 8.7 | 4 | 0 | 0 | 0 | 0 | 0 | 0 | 7 | 5 | 0 | 0 | 0 | 0 | 0 | 0 | 0 | 2
859 | 915 | 1416 | 4 | 0 | 0 | 3.88 | 0 | 0 | 69.84 | 0 | 0 | 3 | 0 | 0 | 0 | 0 | 0 | 0 | 0 | 0 | 3.88 | 0 | 0 | 0 | 0 | 0 | 0 | 0 | 0 | 0 | 0 | 0 | 0 | 0 | 0 | 0 | 0 | 0 | 0 | 0 | 19.4 | 0 | 0 | 0 | 0 | 0 | 0 | 0 | 0
855 | 881 | 1419 | 2 | 0 | 0 | 3.96 | 0 | 0 | 71.28 | 0 | 0 | 1 | 0 | 0 | 0 | 0 | 0 | 0 | 0 | 0 | 3.96 | 0 | 0 | 0 | 0 | 0 | 0 | 0 | 0 | 0 | 0 | 0 | 0 | 0 | 0 | 0 | 0 | 0 | 0 | 0 | 19.8 | 0 | 0 | 0 | 0 | 0 | 0 | 0 | 0
918 | 980 | 1412 | 4 | 0 | 0 | 0 | 0 | 0 | 70.56 | 0 | 0 | 5.88 | 0 | 0 | 0 | 0 | 0 | 0 | 0 | 0 | 2 | 0 | 0 | 0 | 0 | 0 | 0 | 0 | 0 | 0 | 0 | 0 | 0 | 0 | 0 | 0 | 0 | 0 | 0 | 0 | 21.56 | 0 | 0 | 0 | 0 | 0 | 0 | 0 | 0
915 | 974 | 1416 | 3 | 0 | 0 | 0 | 0 | 0 | 70.56 | 0 | 0 | 5.88 | 0 | 0 | 0 | 0 | 0 | 0 | 0 | 0 | 0 | 0 | 0 | 0 | 0 | 0 | 0 | 0 | 0 | 0 | 0 | 0 | 0 | 0 | 0 | 0 | 0 | 0 | 0 | 0 | 21.56 | 0 | 0 | 0 | 2 | 0 | 0 | 0 | 0
854 | 945 | 1400 | 3 | 0 | 0 | 0 | 0 | 3.76 | 67.68 | 0 | 0 | 0 | 0 | 0 | 0 | 0 | 0 | 0 | 0 | 0 | 0 | 0 | 0 | 6 | 0 | 0 | 0 | 0 | 0 | 0 | 0 | 0 | 0 | 0 | 0 | 0 | 0 | 0 | 0 | 0 | 22.56 | 0 | 0 | 0 | 0 | 0 | 0 | 0 | 0
848 | 923 | 1396 | 2 | 0 | 0 | 0 | 0 | 3.84 | 69.12 | 0 | 0 | 0 | 0 | 0 | 0 | 0 | 0 | 0 | 0 | 0 | 0 | 0 | 0 | 4 | 0 | 0 | 0 | 0 | 0 | 0 | 0 | 0 | 0 | 0 | 0 | 0 | 0 | 0 | 0 | 0 | 23.04 | 0 | 0 | 0 | 0 | 0 | 0 | 0 | 0
842 | 880 | 1420 | 2 | 0 | 0 | 4 | 0 | 0 | 72 | 0 | 0 | 0 | 0 | 0 | 0 | 0 | 0 | 0 | 0 | 0 | 4 | 0 | 0 | 0 | 0 | 0 | 0 | 0 | 0 | 0 | 0 | 0 | 0 | 0 | 0 | 0 | 0 | 0 | 0 | 0 | 20 | 0 | 0 | 0 | 0 | 0 | 0 | 0 | 0
860 | 940 | 1422 | 3 | 0 | 0 | 4.8 | 0 | 0 | 69.12 | 0 | 0 | 0 | 0 | 0 | 0 | 0 | 0 | 0 | 0 | 0 | 4 | 0 | 0 | 0 | 0 | 0 | 0 | 0 | 0 | 0 | 0 | 0 | 0 | 0 | 2.88 | 0 | 0 | 0 | 0 | 0 | 1.92 | 0 | 0 | 0 | 0 | 0 | 0 | 0 | 0
850 | 883 | 1472 | 2 | 0 | 0 | 8 | 0 | 0 | 72.8 | 0 | 0 | 0 | 0 | 0 | 0 | 0 | 0 | 0 | 0 | 0 | 0 | 0 | 0 | 0 | 0 | 0 | 0 | 0 | 0 | 0 | 0 | 0 | 0 | 0 | 0 | 0 | 0 | 0 | 0 | 0 | 16 | 3.2 | 0 | 0 | 0 | 0 | 0 | 0 | 0
836 | 899 | 1448 | 2 | 0 | 0 | 0 | 0 | 0 | 73 | 0 | 0 | 0 | 0 | 0 | 0 | 0 | 0 | 3 | 0 | 0 | 4 | 0 | 0 | 0 | 0 | 0 | 0 | 0 | 0 | 0 | 0 | 0 | 0 | 0 | 0 | 0 | 0 | 0 | 0 | 0 | 20 | 0 | 0 | 0 | 0 | 0 | 0 | 0 | 0
840 | 872 | 1486 | 1 | 0 | 0 | 8.33 | 0 | 0 | 73.33 | 0 | 0 | 0 | 0 | 0 | 0 | 0 | 0 | 1.67 | 0 | 0 | 0 | 0 | 0 | 0 | 0 | 0 | 0 | 0 | 0 | 0 | 0 | 0 | 0 | 0 | 0 | 0 | 0 | 0 | 0 | 0 | 16.67 | 0 | 0 | 0 | 0 | 0 | 0 | 0 | 0
784 | 800 | 1283 | 3 | 0 | 0 | 3.3 | 0 | 0 | 74 | 0 | 0 | 0 | 0 | 0 | 0 | 0 | 0 | 0 | 0 | 0 | 0 | 0 | 0 | 0 | 0 | 0 | 0 | 0 | 0 | 0 | 0 | 8.7 | 2 | 0 | 0 | 0 | 0 | 0 | 0 | 7 | 5 | 0 | 0 | 0 | 0 | 0 | 0 | 0 | 2
740 | 790 | 1276 | 1.5 | 0 | 0 | 2 | 0 | 4 | 74 | 0 | 0 | 0 | 0 | 0 | 0 | 0 | 0 | 0 | 0 | 0 | 0 | 0 | 0 | 0 | 0 | 0 | 0 | 0 | 0 | 0 | 0 | 10 | 2 | 0 | 0 | 0 | 0 | 0 | 0 | 4 | 4 | 0 | 0 | 0 | 0 | 0 | 0 | 0 | 2
831 | 879 | 1391 | 2 | 0 | 0 | 0 | 0 | 0 | 74 | 0 | 0 | 3 | 0 | 0 | 0 | 0 | 0 | 0 | 0 | 0 | 6 | 0 | 0 | 0 | 0 | 0 | 0 | 0 | 0 | 0 | 0 | 0 | 0 | 0 | 0 | 0 | 0 | 0 | 0 | 0 | 17 | 0 | 0 | 0 | 0 | 0 | 0 | 0 | 0
781 | 794 | 1282 | 3 | 0 | 0 | 3.3 | 0 | 0 | 75 | 0 | 0 | 0 | 0 | 0 | 0 | 0 | 0 | 0 | 0 | 0 | 0 | 0 | 0 | 0 | 0 | 0 | 0 | 0 | 0 | 0 | 0 | 8.7 | 1 | 0 | 0 | 0 | 0 | 0 | 0 | 7 | 5 | 0 | 0 | 0 | 0 | 0 | 0 | 0 | 2
835 | 885 | 1369 | 1.5 | 0 | 0 | 9.6 | 0 | 0 | 72 | 0 | 0 | 0 | 0 | 0 | 0 | 0 | 0 | 0 | 0 | 0 | 4 | 0 | 0 | 0 | 0 | 0 | 0 | 0 | 0 | 0 | 0 | 0 | 0 | 0 | 0 | 0 | 0 | 0 | 0 | 0 | 14.4 | 0 | 0 | 0 | 0 | 0 | 0 | 0 | 0
815 | 858 | 1455 | 0.5 | 0 | 0 | 9.9 | 0 | 0 | 74.25 | 0 | 0 | 0 | 0 | 0 | 0 | 0 | 0 | 0 | 0 | 0 | 1 | 0 | 0 | 0 | 0 | 0 | 0 | 0 | 0 | 0 | 0 | 0 | 0 | 0 | 0 | 0 | 0 | 0 | 0 | 0 | 14.85 | 0 | 0 | 0 | 0 | 0 | 0 | 0 | 0
835 | 880 | 1475 | 1.5 | 0 | 0 | 4.8 | 0 | 0 | 72 | 0 | 0 | 0 | 0 | 0 | 0 | 0 | 0 | 0 | 0 | 0 | 4 | 0 | 0 | 0 | 0 | 0 | 0 | 0 | 0 | 0 | 0 | 0 | 0 | 0 | 0 | 0 | 0 | 0 | 0 | 0 | 1.92 | 0 | 0 | 0 | 0 | 0 | 0 | 0 | 0
733 | 766 | 1300 | 2 | 0 | 0 | 0 | 0 | 0 | 75 | 0 | 0 | 0 | 0 | 0 | 0 | 0 | 0 | 0 | 0 | 0 | 0 | 0 | 0 | 0 | 0 | 0 | 0 | 0 | 0 | 0 | 0 | 9 | 0 | 0 | 0 | 0 | 0 | 0 | 0 | 7 | 4 | 0 | 5 | 0 | 0 | 0 | 0 | 0 | 2
752 | 799 | 1227 | 4 | 0 | 0 | 3 | 0 | 4 | 75 | 0 | 0 | 0 | 0 | 0 | 0 | 0 | 0 | 0 | 0 | 0 | 0 | 0 | 0 | 0 | 0 | 0 | 0 | 0 | 0 | 0 | 0 | 10 | 0 | 0 | 0 | 0 | 0 | 0 | 0 | 4 | 4 | 0 | 0 | 0 | 0 | 0 | 0 | 0 | 2
736 | 788 | 1247 | 2 | 0 | 0 | 2 | 0 | 2 | 76 | 0 | 0 | 0 | 0 | 0 | 0 | 0 | 0 | 0 | 0 | 0 | 0 | 0 | 0 | 0 | 0 | 0 | 0 | 0 | 0 | 0 | 0 | 10 | 2 | 0 | 0 | 0 | 0 | 0 | 0 | 4 | 4 | 0 | 0 | 0 | 0 | 0 | 0 | 0 | 2
744 | 788 | 1245 | 4 | 0 | 0 | 3 | 0 | 4 | 76 | 0 | 0 | 0 | 0 | 0 | 0 | 0 | 0 | 0 | 0 | 0 | 0 | 0 | 0 | 0 | 0 | 0 | 0 | 0 | 0 | 0 | 0 | 9 | 0 | 0 | 0 | 0 | 0 | 0 | 0 | 4 | 4 | 0 | 0 | 0 | 0 | 0 | 0 | 0 | 2
830 | 852 | 1505 | 1 | 0 | 0 | 6.9 | 0 | 0 | 76.55 | 0 | 0 | 0 | 0 | 0 | 0 | 0 | 0 | 0 | 0 | 0 | 0 | 0 | 0 | 0 | 0 | 0 | 0 | 0 | 0 | 0 | 0 | 0 | 0 | 0 | 0 | 0 | 0 | 0 | 0 | 0 | 13.79 | 2.76 | 0 | 0 | 0 | 0 | 0 | 0 | 0
703 | 736 | 1275 | 1.8 | 0 | 0 | 0 | 0 | 0 | 78 | 0 | 0 | 0 | 0 | 0 | 0 | 0 | 0 | 0 | 0 | 0 | 0 | 0 | 0 | 0 | 0 | 0 | 0 | 0 | 0 | 0 | 0 | 9 | 0 | 0 | 0 | 0 | 0 | 0 | 0 | 9 | 2 | 0 | 2 | 0 | 0 | 0 | 0 | 0 | 2
740 | 774 | 1263 | 1 | 0 | 0 | 3 | 0 | 0 | 79 | 0 | 0 | 0 | 0 | 0 | 0 | 0 | 0 | 0 | 0 | 0 | 0 | 0 | 0 | 0 | 0 | 0 | 0 | 0 | 0 | 0 | 0 | 10 | 0 | 0 | 0 | 0 | 0 | 0 | 0 | 4 | 4 | 0 | 0 | 0 | 0 | 0 | 0 | 0 | 2
852 | 944 | 1370 | 3 | 0 | 0 | 0 | 0 | 3.76 | 54.144 | 0 | 0 | 0 | 0 | 0 | 0 | 0 | 0 | 0 | 0 | 0 | 0 | 0 | 0 | 6 | 0 | 0 | 0 | 13.536 | 0 | 0 | 0 | 0 | 0 | 0 | 0 | 0 | 0 | 0 | 0 | 0 | 22.56 | 0 | 0 | 0 | 0 | 0 | 0 | 0 | 0
700 | 733 | 1270 | 1.8 | 0 | 0 | 0 | 0 | 0 | 80 | 0 | 0 | 0 | 0 | 0 | 0 | 0 | 0 | 0 | 0 | 0 | 0 | 0 | 0 | 0 | 0 | 0 | 0 | 0 | 0 | 0 | 0 | 9 | 0 | 0 | 0 | 0 | 0 | 0 | 0 | 9 | 2 | 0 | 0 | 0 | 0 | 0 | 0 | 0 | 2
687 | 752 | 1284 | 1 | 0 | 0 | 2.76 | 0 | 0 | 74.52 | 0 | 0 | 0 | 0 | 0 | 0 | 0 | 0 | 0 | 0 | 0 | 0 | 0 | 0 | 0 | 0 | 0 | 0 | 0 | 0 | 0 | 0 | 7 | 0 | 0 | 0 | 0 | 0 | 0 | 0 | 12.88 | 0 | 0 | 0 | 0 | 0 | 0 | 0 | 0 | 2
832 | 877 | 1460 | 2 | 0 | 0 | 4.8 | 0 | 0 | 64.8 | 0 | 0 | 0 | 0 | 0 | 0 | 0 | 0 | 0 | 0 | 0 | 4 | 0 | 0 | 0 | 0 | 0 | 0 | 7.2 | 0 | 0 | 0 | 0 | 0 | 0 | 0 | 0 | 0 | 0 | 0 | 0 | 19.2 | 0 | 0 | 0 | 0 | 0 | 0 | 0 | 0
603 | 648 | 1006 | 4 | 0 | 0 | 0 | 0 | 0 | 0 | 0 | 0 | 0 | 0 | 15 | 0 | 0 | 0 | 0 | 0 | 0 | 0 | 0 | 0 | 0 | 0 | 0 | 60 | 0 | 0 | 0 | 0 | 0 | 0 | 0 | 0 | 0 | 0 | 0 | 0 | 0 | 0 | 0 | 0 | 0 | 0 | 25 | 0 | 0 | 2
790 | 875 | 1278 | 10 | 0 | 0 | 0 | 29.25 | 0 | 0 | 0 | 0 | 0 | 0 | 9.75 | 0 | 0 | 0 | 47 | 0 | 0 | 0 | 0 | 0 | 0 | 0 | 0 | 0 | 0 | 0 | 0 | 0 | 0 | 0 | 0 | 0 | 0 | 0 | 0 | 0 | 0 | 0 | 0 | 0 | 0 | 0 | 14 | 0 | 0 | 2
777 | 872 | 1344 | 8 | 0 | 0 | 0 | 27.75 | 0 | 0 | 0 | 0 | 0 | 0 | 9.25 | 0 | 0 | 0 | 51 | 0 | 0 | 0 | 0 | 0 | 0 | 0 | 0 | 0 | 0 | 0 | 0 | 0 | 0 | 0 | 0 | 0 | 0 | 0 | 0 | 0 | 0 | 0 | 0 | 0 | 0 | 0 | 12 | 0 | 0 | 0
437 | 467 | 835 | 20 | 0 | 0 | 0 | 0 | 0 | 0 | 0 | 0 | 0 | 0 | 0 | 0 | 0 | 0 | 0 | 0 | 0 | 0 | 0 | 0 | 0 | 0 | 0 | 0 | 25 | 0 | 0 | 0 | 0 | 0 | 0 | 0 | 0 | 0 | 0 | 0 | 0 | 0 | 0 | 0 | 0 | 0 | 10 | 0 | 0 | 1
437 | 472 | 850 | 25 | 0 | 0 | 0 | 0 | 0 | 0 | 0 | 0 | 0 | 0 | 0 | 0 | 0 | 0 | 0 | 0 | 0 | 0 | 0 | 0 | 0 | 0 | 0 | 0 | 25 | 0 | 0 | 0 | 0 | 0 | 0 | 0 | 0 | 0 | 0 | 0 | 0 | 0 | 0 | 0 | 0 | 0 | 10 | 0 | 0 | 1
439 | 476 | 869 | 12 | 0 | 0 | 0 | 0 | 0 | 0 | 0 | 0 | 0 | 0 | 0 | 0 | 0 | 0 | 0 | 0 | 0 | 0 | 0 | 0 | 0 | 0 | 0 | 0 | 25 | 0 | 0 | 0 | 0 | 0 | 0 | 0 | 0 | 0 | 0 | 0 | 0 | 0 | 0 | 0 | 0 | 0 | 10 | 0 | 0 | 1
406 | 455 | 709 | 10 | 0 | 0 | 0 | 12 | 0 | 0 | 0 | 0 | 0 | 0 | 5 | 0 | 32 | 0 | 0 | 0 | 0 | 0 | 0 | 0 | 0 | 0 | 0 | 0 | 3 | 0 | 0 | 32 | 0 | 0 | 0 | 0 | 0 | 0 | 0 | 0 | 0 | 0 | 0 | 0 | 0 | 0 | 16 | 0 | 0 | 1
424 | 472 | 767 | 10 | 0 | 0 | 0 | 5 | 0 | 0 | 0 | 0 | 0 | 0 | 5 | 0 | 32 | 0 | 0 | 0 | 0 | 0 | 0 | 0 | 0 | 0 | 0 | 0 | 10 | 0 | 0 | 32 | 0 | 0 | 0 | 0 | 0 | 0 | 0 | 0 | 0 | 0 | 0 | 0 | 0 | 0 | 16 | 0 | 0 | 1
427 | 453 | 776 | 15 | 0 | 0 | 0 | 0 | 0 | 0 | 0 | 0 | 0 | 0 | 0 | 0 | 32.5 | 0 | 0 | 0 | 0 | 0 | 0 | 0 | 0 | 0 | 0 | 0 | 25 | 0 | 0 | 32.5 | 0 | 0 | 0 | 0 | 0 | 0 | 0 | 0 | 0 | 0 | 0 | 0 | 0 | 0 | 10 | 0 | 0 | 1
416 | 483 | 787 | 2 | 0 | 0 | 0 | 20 | 0 | 0 | 0 | 0 | 0 | 0 | 0 | 0 | 55 | 0 | 0 | 0 | 0 | 0 | 0 | 10 | 0 | 0 | 0 | 0 | 0 | 0 | 0 | 0 | 0 | 0 | 0 | 0 | 0 | 0 | 0 | 0 | 0 | 0 | 0 | 0 | 0 | 0 | 15 | 0 | 0 | 1
429 | 503 | 823 | 4 | 0 | 0 | 0 | 20 | 0 | 0 | 0 | 0 | 0 | 0 | 0 | 0 | 55 | 0 | 0 | 0 | 0 | 0 | 0 | 5 | 0 | 0 | 0 | 0 | 0 | 0 | 0 | 0 | 0 | 0 | 0 | 0 | 0 | 0 | 0 | 0 | 0 | 0 | 0 | 0 | 0 | 0 | 20 | 0 | 0 | 1
456 | 495 | 896 | 3 | 0 | 0 | 0 | 20 | 0 | 0 | 0 | 0 | 0 | 0 | 0 | 0 | 55 | 0 | 0 | 0 | 0 | 0 | 0 | 0 | 0 | 0 | 0 | 0 | 0 | 0 | 0 | 0 | 0 | 0 | 0 | 0 | 0 | 0 | 0 | 0 | 0 | 0 | 0 | 0 | 0 | 0 | 25 | 0 | 0 | 1
491 | 555 | 941 | 3 | 0 | 0 | 0 | 0 | 0 | 0 | 0 | 0 | 0 | 0 | 20 | 0 | 55 | 0 | 0 | 0 | 0 | 0 | 0 | 0 | 0 | 0 | 0 | 0 | 0 | 0 | 0 | 0 | 0 | 0 | 0 | 0 | 0 | 0 | 0 | 0 | 0 | 0 | 0 | 0 | 0 | 0 | 25 | 0 | 0 | 1
433 | 492 | 823 | 2 | 0 | 0 | 0 | 0 | 0 | 0 | 0 | 0 | 0 | 0 | 0 | 0 | 56 | 0 | 0 | 0 | 0 | 0 | 0 | 0 | 0 | 0 | 0 | 0 | 0 | 0 | 0 | 0 | 0 | 0 | 0 | 0 | 0 | 0 | 0 | 0 | 0 | 0 | 0 | 0 | 0 | 0 | 17 | 0 | 0 | 1
421 | 489 | 774 | 5 | 0 | 0 | 0 | 0 | 0 | 0 | 0 | 0 | 0 | 0 | 0 | 0 | 58 | 0 | 0 | 0 | 0 | 0 | 0 | 0 | 0 | 0 | 0 | 0 | 0 | 0 | 0 | 0 | 0 | 0 | 0 | 0 | 0 | 0 | 0 | 0 | 0 | 0 | 0 | 0 | 0 | 0 | 17 | 0 | 0 | 1
437 | 467 | 835 | 20 | 0 | 0 | 0 | 0 | 0 | 0 | 0 | 0 | 0 | 0 | 0 | 0 | 39 | 0 | 0 | 0 | 0 | 0 | 0 | 0 | 0 | 0 | 0 | 0 | 25 | 0 | 0 | 26 | 0 | 0 | 0 | 0 | 0 | 0 | 0 | 0 | 0 | 0 | 0 | 0 | 0 | 0 | 10 | 0 | 0 | 1
414 | 465 | 734 | 8 | 0 | 0 | 0 | 0 | 0 | 0 | 0 | 0 | 0 | 0 | 0 | 0 | 60 | 0 | 0 | 0 | 0 | 0 | 0 | 0 | 0 | 0 | 0 | 0 | 0 | 0 | 0 | 0 | 0 | 0 | 0 | 0 | 0 | 0 | 0 | 0 | 0 | 0 | 0 | 0 | 0 | 0 | 16 | 0 | 0 | 1
410 | 453 | 712 | 11 | 0 | 0 | 0 | 0 | 0 | 0 | 0 | 0 | 0 | 0 | 0 | 0 | 62 | 0 | 0 | 0 | 0 | 0 | 0 | 0 | 0 | 0 | 0 | 0 | 0 | 0 | 0 | 0 | 0 | 0 | 0 | 0 | 0 | 0 | 0 | 0 | 0 | 0 | 0 | 0 | 0 | 0 | 15 | 0 | 0 | 1
423 | 452 | 744 | 12 | 0 | 0 | 0 | 12 | 0 | 0 | 0 | 0 | 0 | 0 | 12 | 0 | 62 | 0 | 0 | 0 | 0 | 0 | 0 | 0 | 0 | 0 | 0 | 0 | 0 | 0 | 0 | 0 | 0 | 0 | 0 | 0 | 0 | 0 | 0 | 0 | 0 | 0 | 0 | 0 | 0 | 0 | 14 | 0 | 0 | 1
418 | 491 | 703 | 20 | 0 | 0 | 0 | 11.62 | 0 | 0 | 0 | 0 | 0 | 0 | 5 | 0 | 62 | 0 | 0 | 0 | 0 | 0 | 0 | 2.38 | 0 | 0 | 0 | 0 | 5 | 0 | 0 | 0 | 0 | 0 | 0 | 0 | 0 | 0 | 0 | 0 | 0 | 0 | 0 | 0 | 0 | 0 | 14 | 0 | 0 | 1
412 | 472 | 713 | 16 | 0 | 0 | 0 | 16.6 | 0 | 0 | 0 | 0 | 0 | 0 | 2 | 0 | 62 | 0 | 0 | 0 | 0 | 0 | 0 | 3.4 | 0 | 0 | 0 | 0 | 2 | 0 | 0 | 0 | 0 | 0 | 0 | 0 | 0 | 0 | 0 | 0 | 0 | 0 | 0 | 0 | 0 | 0 | 14 | 0 | 0 | 1
407 | 458 | 744 | 5 | 0 | 0 | 0 | 16 | 0 | 0 | 0 | 0 | 0 | 0 | 0 | 0 | 62 | 0 | 0 | 0 | 0 | 0 | 0 | 8 | 0 | 0 | 0 | 0 | 0 | 0 | 0 | 0 | 0 | 0 | 0 | 0 | 0 | 0 | 0 | 0 | 0 | 0 | 0 | 0 | 0 | 0 | 14 | 0 | 0 | 1
406 | 457 | 736 | 5 | 0 | 0 | 0 | 18 | 0 | 0 | 0 | 0 | 0 | 0 | 0 | 0 | 62 | 0 | 0 | 0 | 0 | 0 | 0 | 6 | 0 | 0 | 0 | 0 | 0 | 0 | 0 | 0 | 0 | 0 | 0 | 0 | 0 | 0 | 0 | 0 | 0 | 0 | 0 | 0 | 0 | 0 | 14 | 0 | 0 | 1
404 | 456 | 729 | 8 | 0 | 0 | 0 | 20 | 0 | 0 | 0 | 0 | 0 | 0 | 0 | 0 | 62 | 0 | 0 | 0 | 0 | 0 | 0 | 4 | 0 | 0 | 0 | 0 | 0 | 0 | 0 | 0 | 0 | 0 | 0 | 0 | 0 | 0 | 0 | 0 | 0 | 0 | 0 | 0 | 0 | 0 | 14 | 0 | 0 | 1
386 | 431 | 712 | 10 | 0 | 0 | 0 | 24 | 0 | 0 | 0 | 0 | 0 | 0 | 0 | 0 | 62 | 0 | 0 | 3.5 | 0 | 0 | 0 | 0 | 0 | 0 | 0 | 0 | 0 | 0 | 0 | 0 | 0 | 0 | 0 | 0 | 0 | 0 | 0 | 0 | 0 | 0 | 0 | 0 | 0 | 0 | 10.5 | 0 | 0 | 1
401 | 449 | 734 | 5 | 0 | 0 | 0 | 24 | 0 | 0 | 0 | 0 | 0 | 0 | 0 | 0 | 62 | 0 | 0 | 0 | 0 | 0 | 0 | 0 | 0 | 0 | 0 | 0 | 0 | 0 | 0 | 0 | 0 | 0 | 0 | 0 | 0 | 0 | 0 | 0 | 0 | 0 | 0 | 0 | 0 | 0 | 14 | 0 | 0 | 1
397 | 474 | 700 | 9 | 0 | 0 | 0 | 15 | 0 | 0 | 0 | 0 | 0 | 0 | 0 | 0 | 62.5 | 0 | 0 | 0 | 0 | 0 | 0 | 5 | 0 | 0 | 0 | 0 | 5 | 0 | 0 | 0 | 0 | 0 | 0 | 0 | 0 | 0 | 0 | 0 | 0 | 0 | 0 | 0 | 0 | 0 | 12.5 | 0 | 0 | 1
393 | 473 | 712 | 8 | 0 | 0 | 0 | 17.5 | 0 | 0 | 0 | 0 | 0 | 0 | 0 | 0 | 62.5 | 0 | 0 | 0 | 0 | 0 | 0 | 5 | 0 | 0 | 0 | 0 | 2.5 | 0 | 0 | 0 | 0 | 0 | 0 | 0 | 0 | 0 | 0 | 0 | 0 | 0 | 0 | 0 | 0 | 0 | 12.5 | 0 | 0 | 1
389 | 472 | 721 | 6 | 0 | 0 | 0 | 20 | 0 | 0 | 0 | 0 | 0 | 0 | 0 | 0 | 62.5 | 0 | 0 | 0 | 0 | 0 | 0 | 5 | 0 | 0 | 0 | 0 | 0 | 0 | 0 | 0 | 0 | 0 | 0 | 0 | 0 | 0 | 0 | 0 | 0 | 0 | 0 | 0 | 0 | 0 | 12.5 | 0 | 0 | 1
406 | 442 | 706 | 5 | 0 | 0 | 0 | 0 | 0 | 0 | 0 | 0 | 0 | 0 | 0 | 0 | 64 | 0 | 0 | 0 | 0 | 0 | 0 | 0 | 0 | 0 | 0 | 0 | 0 | 0 | 0 | 0 | 0 | 0 | 0 | 0 | 0 | 0 | 0 | 0 | 0 | 0 | 0 | 0 | 0 | 0 | 14 | 0 | 0 | 1
405 | 431 | 674 | 1.5 | 0 | 0 | 0 | 0 | 0 | 0 | 0 | 0 | 0 | 0 | 0 | 0 | 66 | 0 | 0 | 0 | 0 | 0 | 0 | 0 | 0 | 0 | 0 | 0 | 0 | 0 | 0 | 0 | 0 | 0 | 0 | 0 | 0 | 0 | 0 | 0 | 0 | 0 | 0 | 0 | 0 | 0 | 14 | 0 | 0 | 1
400 | 426 | 743 | 1 | 0 | 0 | 0 | 0 | 0 | 0 | 0 | 0 | 0 | 0 | 0 | 0 | 68 | 0 | 0 | 0 | 0 | 0 | 0 | 0 | 0 | 0 | 0 | 0 | 0 | 0 | 0 | 0 | 0 | 0 | 0 | 0 | 0 | 0 | 0 | 0 | 0 | 0 | 0 | 0 | 0 | 0 | 13 | 0 | 0 | 1
437 | 472 | 850 | 25 | 0 | 0 | 0 | 0 | 0 | 0 | 0 | 0 | 0 | 0 | 0 | 0 | 45.5 | 0 | 0 | 0 | 0 | 0 | 0 | 0 | 0 | 0 | 0 | 0 | 25 | 0 | 0 | 19.5 | 0 | 0 | 0 | 0 | 0 | 0 | 0 | 0 | 0 | 0 | 0 | 0 | 0 | 0 | 10 | 0 | 0 | 1
397 | 418 | 759 | 0.5 | 0 | 0 | 0 | 0 | 0 | 0 | 0 | 0 | 0 | 0 | 0 | 0 | 70 | 0 | 0 | 0 | 0 | 0 | 0 | 0 | 0 | 0 | 0 | 0 | 0 | 0 | 0 | 0 | 0 | 0 | 0 | 0 | 0 | 0 | 0 | 0 | 0 | 0 | 0 | 0 | 0 | 0 | 12 | 0 | 0 | 1
453 | 510 | 841 | 1 | 0 | 0 | 0 | 0 | 0 | 0 | 0 | 0 | 0 | 0 | 30 | 0 | 20 | 0 | 0 | 50 | 0 | 0 | 0 | 0 | 0 | 0 | 0 | 0 | 0 | 0 | 0 | 0 | 0 | 0 | 0 | 0 | 0 | 0 | 0 | 0 | 0 | 0 | 0 | 0 | 0 | 0 | 0 | 0 | 0 | 1
426 | 501 | 778 | 12 | 0 | 0 | 0 | 31.5 | 0 | 0 | 0 | 0 | 8 | 0 | 0 | 0 | 0 | 0 | 0 | 57 | 0 | 0 | 0 | 0 | 0 | 0 | 0 | 0 | 0 | 0 | 0 | 0 | 0 | 0 | 0 | 0 | 0 | 3.5 | 0 | 0 | 0 | 0 | 0 | 0 | 0 | 0 | 0 | 0 | 0 | 1
454 | 499 | 831 | 2 | 0 | 0 | 0 | 0 | 0 | 0 | 0 | 0 | 0 | 0 | 26 | 0 | 17 | 0 | 0 | 57 | 0 | 0 | 0 | 0 | 0 | 0 | 0 | 0 | 0 | 0 | 0 | 0 | 0 | 0 | 0 | 0 | 0 | 0 | 0 | 0 | 0 | 0 | 0 | 0 | 0 | 0 | 0 | 0 | 0 | 1
422 | 496 | 762 | 9 | 0 | 0 | 0 | 30.5 | 0 | 0 | 0 | 0 | 11 | 0 | 0 | 0 | 0 | 0 | 0 | 58.5 | 0 | 0 | 0 | 0 | 0 | 0 | 0 | 0 | 0 | 0 | 0 | 0 | 0 | 0 | 0 | 0 | 0 | 0 | 0 | 0 | 0 | 0 | 0 | 0 | 0 | 0 | 0 | 0 | 0 | 1
458 | 485 | 851 | 0.2 | 0 | 0 | 0 | 0 | 0 | 0 | 0 | 0 | 0 | 0 | 20 | 0 | 20 | 0 | 0 | 60 | 0 | 0 | 0 | 0 | 0 | 0 | 0 | 0 | 0 | 0 | 0 | 0 | 0 | 0 | 0 | 0 | 0 | 0 | 0 | 0 | 0 | 0 | 0 | 0 | 0 | 0 | 0 | 0 | 0 | 1
454 | 491 | 827 | 3 | 0 | 0 | 0 | 0 | 0 | 0 | 0 | 0 | 1 | 0 | 23.6 | 0 | 15.4 | 0 | 0 | 60 | 0 | 0 | 0 | 0 | 0 | 0 | 0 | 0 | 0 | 0 | 0 | 0 | 0 | 0 | 0 | 0 | 0 | 0 | 0 | 0 | 0 | 0 | 0 | 0 | 0 | 0 | 0 | 0 | 0 | 1
457 | 490 | 824 | 1 | 0 | 0 | 0.5 | 0 | 0 | 0 | 0 | 0 | 0.5 | 0 | 23.6 | 0 | 15.75 | 0 | 0 | 60 | 0 | 0 | 0 | 0 | 0 | 0 | 0 | 0 | 0 | 0 | 0 | 0 | 0 | 0 | 0 | 0 | 0 | 0 | 0 | 0 | 0 | 0 | 0 | 0 | 0 | 0 | 0 | 0 | 0 | 1
454 | 493 | 824 | 2 | 0 | 0 | 0 | 0 | 0 | 0 | 0 | 0 | 0 | 0 | 23.6 | 0 | 15.9 | 0 | 0 | 60 | 0 | 0 | 0 | 0 | 0 | 0 | 0 | 0 | 0 | 0 | 0 | 0 | 0 | 0 | 0 | 0 | 0 | 0 | 0 | 0 | 0 | 0.5 | 0 | 0 | 0 | 0 | 0 | 0 | 0 | 1
456 | 492 | 824 | 2 | 0 | 0 | 0.25 | 0 | 0 | 0 | 0 | 0 | 0.25 | 0 | 23.6 | 0 | 15.9 | 0 | 0 | 60 | 0 | 0 | 0 | 0 | 0 | 0 | 0 | 0 | 0 | 0 | 0 | 0 | 0 | 0 | 0 | 0 | 0 | 0 | 0 | 0 | 0 | 0 | 0 | 0 | 0 | 0 | 0 | 0 | 0 | 1
453 | 492 | 826 | 1 | 0 | 0 | 0.25 | 0 | 0 | 0 | 0 | 0 | 0 | 0 | 23.6 | 0 | 16.15 | 0 | 0 | 60 | 0 | 0 | 0 | 0 | 0 | 0 | 0 | 0 | 0 | 0 | 0 | 0 | 0 | 0 | 0 | 0 | 0 | 0 | 0 | 0 | 0 | 0 | 0 | 0 | 0 | 0 | 0 | 0 | 0 | 1
450 | 490 | 819 | 2.5 | 0 | 0 | 0 | 0 | 0 | 0 | 0 | 0 | 0 | 0 | 23.6 | 0 | 16.4 | 0 | 0 | 60 | 0 | 0 | 0 | 0 | 0 | 0 | 0 | 0 | 0 | 0 | 0 | 0 | 0 | 0 | 0 | 0 | 0 | 0 | 0 | 0 | 0 | 0 | 0 | 0 | 0 | 0 | 0 | 0 | 0 | 1
422 | 483 | 737 | 12 | 0 | 0 | 0 | 28 | 0 | 0 | 0 | 0 | 0 | 0 | 0 | 0 | 0 | 0 | 0 | 61 | 0 | 0 | 0 | 0 | 0 | 0 | 0 | 11 | 0 | 0 | 0 | 0 | 0 | 0 | 0 | 0 | 0 | 0 | 0 | 0 | 0 | 0 | 0 | 0 | 0 | 0 | 0 | 0 | 0 | 1
433 | 472 | 785 | 4 | 0 | 0 | 0 | 29.5 | 0 | 0 | 0 | 0 | 0 | 0 | 0 | 0 | 0 | 0 | 0 | 61.5 | 0 | 0 | 0 | 0 | 0 | 0 | 0 | 9 | 0 | 0 | 0 | 0 | 0 | 0 | 0 | 0 | 0 | 0 | 0 | 0 | 0 | 0 | 0 | 0 | 0 | 0 | 0 | 0 | 0 | 1
418 | 481 | 755 | 4 | 0 | 0 | 0 | 27 | 0 | 0 | 0 | 0 | 0 | 0 | 0 | 0 | 0 | 0 | 0 | 63 | 0 | 0 | 0 | 0 | 0 | 0 | 0 | 10 | 0 | 0 | 0 | 0 | 0 | 0 | 0 | 0 | 0 | 0 | 0 | 0 | 0 | 0 | 0 | 0 | 0 | 0 | 0 | 0 | 0 | 1
413 | 472 | 739 | 6 | 0 | 0 | 0 | 24.5 | 0 | 0 | 0 | 0 | 0 | 0 | 0 | 0 | 0 | 0 | 0 | 64.5 | 0 | 0 | 0 | 0 | 0 | 0 | 0 | 11 | 0 | 0 | 0 | 0 | 0 | 0 | 0 | 0 | 0 | 0 | 0 | 0 | 0 | 0 | 0 | 0 | 0 | 0 | 0 | 0 | 0 | 1
416 | 459 | 686 | 7.5 | 0 | 0 | 0 | 15 | 0 | 0 | 0 | 0 | 0 | 0 | 0 | 0 | 0 | 0 | 0 | 65 | 0 | 0 | 0 | 10 | 0 | 0 | 0 | 10 | 0 | 0 | 0 | 0 | 0 | 0 | 0 | 0 | 0 | 0 | 0 | 0 | 0 | 0 | 0 | 0 | 0 | 0 | 0 | 0 | 0 | 1
424 | 467 | 682 | 8 | 0 | 0 | 0 | 15 | 0 | 0 | 0 | 0 | 4 | 0 | 0 | 0 | 0 | 0 | 0 | 65 | 0 | 0 | 0 | 10 | 0 | 0 | 0 | 6 | 0 | 0 | 0 | 0 | 0 | 0 | 0 | 0 | 0 | 0 | 0 | 0 | 0 | 0 | 0 | 0 | 0 | 0 | 0 | 0 | 0 | 1
420 | 481 | 786 | 5 | 0 | 0 | 0 | 20 | 0 | 0 | 0 | 0 | 0 | 0 | 5 | 0 | 0 | 0 | 0 | 65 | 0 | 0 | 0 | 0 | 0 | 0 | 0 | 10 | 0 | 0 | 0 | 0 | 0 | 0 | 0 | 0 | 0 | 0 | 0 | 0 | 0 | 0 | 0 | 0 | 0 | 0 | 0 | 0 | 0 | 1
422 | 480 | 766 | 3 | 0 | 0 | 0 | 25 | 0 | 0 | 0 | 0 | 0 | 0 | 0 | 0 | 0 | 0 | 0 | 65 | 0 | 0 | 0 | 0 | 0 | 0 | 0 | 0 | 0 | 0 | 0 | 0 | 0 | 0 | 0 | 0 | 0 | 0 | 0 | 0 | 0 | 0 | 0 | 0 | 10 | 0 | 0 | 0 | 0 | 1
413 | 486 | 755 | 5 | 0 | 0 | 0 | 25 | 0 | 0 | 0 | 0 | 5 | 0 | 0 | 0 | 0 | 0 | 0 | 65 | 0 | 0 | 0 | 0 | 0 | 0 | 0 | 5 | 0 | 0 | 0 | 0 | 0 | 0 | 0 | 0 | 0 | 0 | 0 | 0 | 0 | 0 | 0 | 0 | 0 | 0 | 0 | 0 | 0 | 1
423 | 456 | 744 | 1 | 0 | 0 | 0 | 25 | 0 | 0 | 0 | 0 | 0 | 0 | 0 | 0 | 0 | 0 | 0 | 65 | 0 | 0 | 0 | 0 | 0 | 0 | 0 | 0 | 0 | 0 | 0 | 0 | 0 | 0 | 0 | 0 | 0 | 10 | 0 | 0 | 0 | 0 | 0 | 0 | 0 | 0 | 0 | 0 | 0 | 1
425 | 479 | 771 | 7 | 0 | 0 | 0 | 25 | 0 | 0 | 0 | 0 | 10 | 0 | 0 | 0 | 0 | 0 | 0 | 65 | 0 | 0 | 0 | 0 | 0 | 0 | 0 | 0 | 0 | 0 | 0 | 0 | 0 | 0 | 0 | 0 | 0 | 0 | 0 | 0 | 0 | 0 | 0 | 0 | 0 | 0 | 0 | 0 | 0 | 1
433 | 473 | 735 | 9.5 | 0 | 0 | 0 | 7.5 | 0 | 0 | 0 | 0 | 7.5 | 0 | 7.5 | 0 | 0 | 0 | 0 | 65 | 0 | 0 | 0 | 5 | 0 | 0 | 0 | 2.5 | 0 | 0 | 0 | 0 | 0 | 0 | 0 | 0 | 0 | 0 | 0 | 0 | 0 | 0 | 0 | 0 | 0 | 0 | 0 | 5 | 0 | 1
438 | 474 | 719 | 13 | 0 | 0 | 0 | 7.5 | 0 | 0 | 0 | 0 | 2.5 | 0 | 7.5 | 0 | 0 | 0 | 0 | 65 | 0 | 0 | 0 | 5 | 0 | 0 | 0 | 7.5 | 0 | 0 | 0 | 0 | 0 | 0 | 0 | 0 | 0 | 0 | 0 | 0 | 0 | 0 | 0 | 0 | 0 | 0 | 0 | 5 | 0 | 1
451 | 480 | 812 | 0.5 | 0 | 0 | 0 | 0 | 0 | 0 | 0 | 0 | 0 | 0 | 20 | 0 | 15 | 0 | 0 | 65 | 0 | 0 | 0 | 0 | 0 | 0 | 0 | 0 | 0 | 0 | 0 | 0 | 0 | 0 | 0 | 0 | 0 | 0 | 0 | 0 | 0 | 0 | 0 | 0 | 0 | 0 | 0 | 0 | 0 | 1
411 | 457 | 741 | 6 | 0 | 0 | 0 | 25.4 | 0 | 0 | 0 | 0 | 0 | 0 | 0 | 0 | 0 | 0 | 0 | 65.5 | 0 | 0 | 0 | 0 | 0 | 0 | 0 | 9 | 0 | 0 | 0 | 0 | 0 | 0 | 0 | 0 | 0 | 0 | 0 | 0 | 0 | 0 | 0 | 0 | 0 | 0 | 0 | 0 | 0 | 1
418 | 470 | 723 | 5 | 0 | 0 | 0 | 25 | 0 | 0 | 0 | 0 | 0 | 0 | 0 | 0 | 0 | 10 | 0 | 65 | 0 | 0 | 0 | 0 | 0 | 0 | 0 | 0 | 0 | 0 | 0 | 0 | 0 | 0 | 0 | 0 | 0 | 0 | 0 | 0 | 0 | 0 | 0 | 0 | 0 | 0 | 0 | 0 | 0 | 1
455 | 481 | 800 | 1 | 0 | 0 | 0 | 0 | 0 | 0 | 0 | 0 | 0 | 0 | 15 | 0 | 16 | 0 | 0 | 69 | 0 | 0 | 0 | 0 | 0 | 0 | 0 | 0 | 0 | 0 | 0 | 0 | 0 | 0 | 0 | 0 | 0 | 0 | 0 | 0 | 0 | 0 | 0 | 0 | 0 | 0 | 0 | 0 | 0 | 1
449 | 478 | 797 | 0.5 | 0 | 0 | 0 | 0 | 0 | 0 | 0 | 0 | 0 | 0 | 18 | 0 | 13 | 0 | 0 | 69 | 0 | 0 | 0 | 0 | 0 | 0 | 0 | 0 | 0 | 0 | 0 | 0 | 0 | 0 | 0 | 0 | 0 | 0 | 0 | 0 | 0 | 0 | 0 | 0 | 0 | 0 | 0 | 0 | 0 | 1
450 | 479 | 764 | 5 | 0 | 0 | 0 | 0 | 0 | 0 | 0 | 0 | 0 | 0 | 15 | 0 | 0 | 0 | 0 | 70 | 0 | 0 | 0 | 5 | 0 | 0 | 0 | 10 | 0 | 0 | 0 | 0 | 0 | 0 | 0 | 0 | 0 | 0 | 0 | 0 | 0 | 0 | 0 | 0 | 0 | 0 | 0 | 0 | 0 | 1
447 | 475 | 791 | 0.4 | 0 | 0 | 0 | 0 | 0 | 0 | 0 | 0 | 0 | 0 | 20 | 0 | 10 | 0 | 0 | 70 | 0 | 0 | 0 | 0 | 0 | 0 | 0 | 0 | 0 | 0 | 0 | 0 | 0 | 0 | 0 | 0 | 0 | 0 | 0 | 0 | 0 | 0 | 0 | 0 | 0 | 0 | 0 | 0 | 0 | 1
426 | 449 | 919 | 0.1 | 0 | 0 | 0 | 0 | 0 | 0 | 0 | 0 | 0 | 0 | 5 | 0 | 0 | 0 | 0 | 90 | 0 | 0 | 0 | 0 | 0 | 0 | 0 | 0 | 0 | 0 | 0 | 0 | 0 | 0 | 0 | 0 | 0 | 5 | 0 | 0 | 0 | 0 | 0 | 0 | 0 | 0 | 0 | 0 | 0 | 1
440 | 485 | 774 | 4 | 0 | 0 | 0 | 0 | 0 | 0 | 0 | 0 | 0 | 0 | 15 | 0 | 0 | 0 | 0 | 71 | 0 | 0 | 0 | 4 | 0 | 0 | 0 | 10 | 0 | 0 | 0 | 0 | 0 | 0 | 0 | 0 | 0 | 0 | 0 | 0 | 0 | 0 | 0 | 0 | 0 | 0 | 0 | 0 | 0 | 1
442 | 483 | 791 | 3 | 0 | 0 | 0 | 0 | 0 | 0 | 0 | 0 | 0 | 0 | 15 | 0 | 0 | 0 | 0 | 74 | 0 | 0 | 0 | 1 | 0 | 0 | 0 | 10 | 0 | 0 | 0 | 0 | 0 | 0 | 0 | 0 | 0 | 0 | 0 | 0 | 0 | 0 | 0 | 0 | 0 | 0 | 0 | 0 | 0 | 1
450 | 470 | 790 | 2.8 | 0 | 0 | 0 | 0 | 0 | 0 | 0 | 0 | 0 | 0 | 15 | 0 | 0 | 0 | 0 | 75 | 0 | 0 | 0 | 0 | 0 | 0 | 0 | 0 | 0 | 0 | 0 | 0 | 0 | 0 | 0 | 0 | 0 | 10 | 0 | 0 | 0 | 0 | 0 | 0 | 0 | 0 | 0 | 0 | 0 | 1
430 | 457 | 756 | 1.5 | 0 | 0 | 0 | 0 | 0 | 0 | 0 | 0 | 0 | 0 | 42 | 0 | 0 | 0 | 0 | 0 | 0 | 0 | 0 | 0 | 0 | 0 | 0 | 0 | 0 | 0 | 0 | 0 | 0 | 0 | 27 | 0 | 0 | 0 | 0 | 31 | 0 | 0 | 0 | 0 | 0 | 0 | 0 | 0 | 0 | 1
774 | 846 | 1366 | 2.5 | 0 | 0 | 3.5 | 5 | 0 | 0 | 0 | 0 | 0 | 0 | 42 | 0 | 0 | 0 | 0 | 0 | 0 | 0 | 0 | 0 | 0 | 0 | 0 | 0 | 0 | 0 | 0 | 0 | 0 | 0 | 0 | 0 | 0 | 0 | 0 | 0 | 0 | 0 | 21.5 | 0 | 0 | 20 | 8 | 0 | 0 | 0
767 | 833 | 1367 | 2 | 0 | 0 | 2.5 | 5 | 0 | 0 | 0 | 0 | 0 | 0 | 42 | 0 | 0 | 0 | 0 | 0 | 0 | 0 | 0 | 0 | 0 | 0 | 0 | 0 | 0 | 0 | 0 | 0 | 0 | 0 | 0 | 0 | 0 | 0 | 0 | 0 | 0 | 0 | 22.5 | 0 | 0 | 20 | 8 | 0 | 0 | 0
821 | 877 | 1272 | 3 | 0 | 0 | 2 | 0 | 0 | 0 | 3 | 0 | 0 | 0 | 59 | 0 | 0 | 0 | 0 | 0 | 0 | 0 | 0 | 0 | 0 | 0 | 0 | 0 | 0 | 0 | 0 | 0 | 0 | 0 | 0 | 0 | 0 | 0 | 0 | 0 | 0 | 0 | 20 | 0 | 0 | 16 | 0 | 0 | 0 | 0
819 | 854 | 1288 | 1 | 0 | 0 | 0 | 0 | 0 | 0 | 5 | 0 | 0 | 0 | 59 | 0 | 0 | 0 | 0 | 0 | 0 | 0 | 0 | 0 | 0 | 0 | 0 | 0 | 0 | 0 | 0 | 0 | 0 | 0 | 0 | 0 | 0 | 0 | 0 | 0 | 0 | 0 | 20 | 0 | 0 | 16 | 0 | 0 | 0 | 0
853 | 891 | 1391 | 0.5 | 0 | 0 | 0 | 0 | 0 | 0 | 0 | 0 | 0 | 0 | 60 | 0 | 0 | 0 | 0 | 0 | 0 | 20 | 0 | 0 | 0 | 0 | 0 | 0 | 0 | 0 | 0 | 0 | 0 | 0 | 0 | 0 | 0 | 0 | 0 | 0 | 0 | 0 | 20 | 0 | 0 | 0 | 0 | 0 | 0 | 0
934 | 961 | 1559 | 2 | 0 | 0 | 0 | 0 | 0 | 0 | 0 | 0 | 0 | 0 | 60 | 0 | 0 | 0 | 0 | 0 | 0 | 30 | 0 | 0 | 0 | 0 | 0 | 0 | 0 | 0 | 0 | 0 | 0 | 0 | 0 | 0 | 0 | 0 | 10 | 0 | 0 | 0 | 0 | 0 | 0 | 0 | 0 | 0 | 0 | 0
887 | 911 | 1458 | 1.5 | 0 | 0 | 0 | 0 | 0 | 0 | 0 | 0 | 0 | 0 | 60 | 0 | 0 | 0 | 0 | 0 | 0 | 35 | 0 | 0 | 0 | 0 | 0 | 0 | 0 | 0 | 0 | 0 | 0 | 0 | 0 | 0 | 0 | 0 | 0 | 0 | 0 | 0 | 5 | 0 | 0 | 0 | 0 | 0 | 0 | 0
836 | 897 | 1378 | 2 | 0 | 0 | 0 | 0 | 0 | 0 | 0 | 0 | 0 | 0 | 60 | 0 | 0 | 0 | 0 | 0 | 0 | 12.5 | 0 | 0 | 0 | 0 | 0 | 0 | 0 | 0 | 0 | 0 | 0 | 0 | 0 | 0 | 0 | 0 | 0 | 0 | 0 | 0 | 20 | 0 | 0 | 2.5 | 5 | 0 | 0 | 0
824 | 885 | 1385 | 2 | 0 | 0 | 0 | 0 | 0 | 0 | 0 | 0 | 0 | 0 | 60 | 0 | 0 | 0 | 0 | 0 | 0 | 7.5 | 0 | 0 | 0 | 0 | 0 | 0 | 0 | 0 | 0 | 0 | 0 | 0 | 0 | 0 | 0 | 0 | 0 | 0 | 0 | 0 | 20 | 0 | 0 | 7.5 | 5 | 0 | 0 | 0
848 | 898 | 1348 | 1 | 0 | 0 | 0 | 0 | 0 | 0 | 0 | 0 | 0 | 0 | 61 | 0 | 0 | 0 | 0 | 0 | 0 | 7 | 0 | 0 | 0 | 0 | 0 | 0 | 0 | 0 | 0 | 0 | 0 | 0 | 0 | 0 | 0 | 0 | 0 | 0 | 0 | 0 | 28 | 0 | 0 | 0 | 4 | 0 | 0 | 0
770 | 795 | 1446 | 0.5 | 0 | 0 | 4.8 | 0 | 0 | 0 | 0 | 0 | 0 | 0 | 72 | 0 | 0 | 0 | 0 | 0 | 0 | 4 | 0 | 0 | 0 | 0 | 0 | 0 | 0 | 0 | 0 | 0 | 0 | 0 | 0 | 0 | 0 | 0 | 0 | 0 | 0 | 19.2 | 0 | 0 | 0 | 0 | 0 | 0 | 0 | 0
762 | 795 | 1408 | 1 | 0 | 0 | 4.8 | 0 | 0 | 7.2 | 0 | 0 | 0 | 0 | 64.8 | 0 | 0 | 0 | 0 | 0 | 0 | 4 | 0 | 0 | 0 | 0 | 0 | 0 | 0 | 0 | 0 | 0 | 0 | 0 | 0 | 0 | 0 | 0 | 0 | 0 | 0 | 19.2 | 0 | 0 | 0 | 0 | 0 | 0 | 0 | 0
426 | 449 | 731 | 2 | 0 | 0 | 0 | 0 | 0 | 0 | 0 | 0 | 0 | 0 | 37 | 0 | 0 | 0 | 0 | 0 | 0 | 0 | 0 | 0 | 0 | 0 | 0 | 0 | 0 | 0 | 0 | 0 | 0 | 0 | 26 | 0 | 0 | 0 | 0 | 37 | 0 | 0 | 0 | 0 | 0 | 0 | 0 | 0 | 0 | 1
577 | 656 | 836 | 72 | 0 | 0 | 0 | 30 | 0 | 0 | 0 | 0 | 0 | 0 | 10 | 0 | 0 | 0 | 0 | 0 | 0 | 0 | 0 | 0 | 0 | 0 | 0 | 0 | 0 | 0 | 0 | 0 | 20 | 0 | 0 | 0 | 0 | 0 | 0 | 40 | 0 | 0 | 0 | 0 | 0 | 0 | 0 | 0 | 0 | 1
652 | 680 | 1154 | 2 | 0 | 0 | 16.5 | 12 | 0 | 0 | 0 | 0 | 0 | 0 | 0 | 0 | 0 | 0 | 0 | 0 | 0 | 0 | 0 | 0 | 0 | 0 | 0 | 0 | 0 | 0 | 0 | 0 | 0 | 0 | 0 | 0 | 0 | 0 | 0 | 71.5 | 0 | 0 | 0 | 0 | 0 | 0 | 0 | 0 | 0 | 2
637 | 678 | 1058 | 1.5 | 0 | 0 | 16.5 | 6 | 0 | 0 | 0 | 0 | 0 | 0 | 0 | 0 | 0 | 0 | 0 | 0 | 0 | 0 | 0 | 0 | 0 | 0 | 0 | 0 | 0 | 0 | 0 | 0 | 0 | 0 | 0 | 0 | 0 | 0 | 0 | 77.5 | 0 | 0 | 0 | 0 | 0 | 0 | 0 | 0 | 0 | 2
611 | 676 | 1006 | 7 | 0 | 0 | 10 | 2 | 0 | 0 | 0 | 0 | 0 | 0 | 0 | 0 | 0 | 0 | 0 | 0 | 0 | 0 | 0 | 4 | 0 | 0 | 0 | 0 | 0 | 0 | 0 | 0 | 5 | 0 | 0 | 0 | 0 | 0 | 0 | 79 | 0 | 0 | 0 | 0 | 0 | 0 | 0 | 0 | 0 | 2
613 | 684 | 1005 | 5 | 0 | 0 | 10 | 4 | 0 | 0 | 0 | 0 | 0 | 0 | 0 | 0 | 0 | 0 | 0 | 0 | 0 | 0 | 0 | 2 | 0 | 0 | 0 | 0 | 0 | 0 | 0 | 0 | 5 | 0 | 0 | 0 | 0 | 0 | 0 | 79 | 0 | 0 | 0 | 0 | 0 | 0 | 0 | 0 | 0 | 2
609 | 682 | 995 | 5 | 0 | 0 | 10 | 6 | 0 | 0 | 0 | 0 | 0 | 0 | 0 | 0 | 0 | 0 | 0 | 0 | 0 | 0 | 0 | 0 | 0 | 0 | 0 | 0 | 0 | 0 | 0 | 0 | 5 | 0 | 0 | 0 | 0 | 0 | 0 | 79 | 0 | 0 | 0 | 0 | 0 | 0 | 0 | 0 | 0 | 2
633 | 670 | 1097 | 2 | 0 | 0 | 16.5 | 2 | 0 | 0 | 0 | 0 | 0 | 0 | 0 | 0 | 0 | 0 | 0 | 0 | 0 | 0 | 0 | 0 | 0 | 0 | 0 | 0 | 0 | 0 | 0 | 0 | 0 | 0 | 0 | 0 | 0 | 0 | 0 | 81.5 | 0 | 0 | 0 | 0 | 0 | 0 | 0 | 0 | 0 | 2
395 | 410 | 760 | 1.5 | 0 | 0 | 0 | 0 | 0 | 0 | 0 | 0 | 0 | 0 | 0 | 0 | 0 | 0 | 0 | 0 | 72 | 0 | 0 | 0 | 0 | 0 | 0 | 0 | 0 | 0 | 0 | 0 | 0 | 0 | 0 | 0 | 0 | 0 | 0 | 0 | 0 | 0 | 0 | 0 | 0 | 0 | 7 | 0 | 0 | 1
0 | 0 | 0 | 0 | 0 | 0 | 0 | 0 | 0 | 0 | 0 | 0 | 0 | 0 | 0 | 0 | 0 | 0 | 0 | 0 | 0 | 0 | 0 | 0 | 0 | 0 | 0 | 0 | 0 | 0 | 0 | 0 | 0 | 0 | 0 | 0 | 0 | 0 | 0 | 0 | 0 | 0 | 0 | 0 | 0 | 0 | 0 | 0 | 0 | 1
715 | 755 | 1218 | 4 | 0 | 0 | 0 | 36 | 0 | 0 | 0 | 0 | 0 | 0 | 0 | 0 | 0 | 0 | 0 | 0 | 0 | 6 | 0 | 8 | 0 | 0 | 0 | 0 | 0 | 0 | 0 | 0 | 0 | 0 | 0 | 0 | 0 | 0 | 0 | 0 | 0 | 0 | 42 | 0 | 0 | 0 | 8 | 0 | 0 | 2
709 | 796 | 1155 | 20 | 0 | 0 | 0 | 36 | 0 | 0 | 0 | 0 | 0 | 0 | 0 | 0 | 0 | 0 | 0 | 0 | 0 | 0 | 0 | 8 | 0 | 0 | 0 | 0 | 0 | 0 | 0 | 0 | 0 | 0 | 0 | 0 | 0 | 0 | 0 | 6 | 0 | 0 | 42 | 0 | 0 | 0 | 8 | 0 | 0 | 2
713 | 806 | 1153 | 20 | 0 | 0 | 0 | 36 | 0 | 0 | 0 | 0 | 0 | 0 | 0 | 0 | 0 | 0 | 0 | 0 | 0 | 0 | 0 | 8 | 0 | 0 | 0 | 0 | 0 | 0 | 0 | 0 | 0 | 0 | 0 | 0 | 4 | 0 | 0 | 0 | 0 | 0 | 44 | 0 | 0 | 0 | 8 | 0 | 0 | 2
694 | 795 | 1155 | 20 | 0 | 0 | 0 | 36 | 0 | 0 | 0 | 0 | 0 | 0 | 0 | 0 | 0 | 0 | 4 | 0 | 0 | 0 | 0 | 8 | 0 | 0 | 0 | 0 | 0 | 0 | 0 | 0 | 0 | 0 | 0 | 0 | 0 | 0 | 0 | 0 | 0 | 0 | 44 | 0 | 0 | 0 | 8 | 0 | 0 | 2
693 | 788 | 1129 | 30 | 0 | 0 | 0 | 36 | 0 | 0 | 0 | 0 | 0 | 0 | 4 | 0 | 0 | 0 | 0 | 0 | 0 | 0 | 0 | 8 | 0 | 0 | 0 | 0 | 0 | 0 | 0 | 0 | 0 | 0 | 0 | 0 | 0 | 0 | 0 | 0 | 0 | 0 | 44 | 0 | 0 | 0 | 8 | 0 | 0 | 2
700 | 738 | 1181 | 9 | 0 | 0 | 0 | 36 | 0 | 0 | 0 | 0 | 0 | 0 | 0 | 0 | 0 | 0 | 0 | 0 | 0 | 0 | 0 | 8 | 0 | 0 | 0 | 0 | 0 | 0 | 0 | 0 | 0 | 0 | 0 | 0 | 0 | 0 | 0 | 0 | 0 | 0 | 44 | 0 | 0 | 4 | 8 | 0 | 0 | 2
642 | 683 | 1134 | 0.7 | 0 | 0 | 0 | 0 | 0 | 0 | 0 | 0 | 0 | 0 | 34 | 0 | 0 | 0 | 0 | 0 | 0 | 0 | 0 | 0 | 0 | 0 | 0 | 0 | 0 | 0 | 0 | 0 | 0 | 0 | 0 | 0 | 0 | 0 | 0 | 0 | 0 | 0 | 45 | 0 | 0 | 21 | 0 | 0 | 0 | 2
705 | 799 | 1153 | 20 | 0 | 0 | 0 | 36 | 0 | 0 | 0 | 0 | 0 | 0 | 0 | 0 | 0 | 0 | 0 | 0 | 0 | 0 | 0 | 8 | 0 | 0 | 0 | 0 | 0 | 0 | 0 | 0 | 0 | 0 | 0 | 0 | 2 | 0 | 0 | 0 | 0 | 0 | 46 | 0 | 0 | 0 | 8 | 0 | 0 | 2
692 | 794 | 1147 | 20 | 0 | 0 | 0 | 36 | 0 | 0 | 0 | 0 | 0 | 0 | 0 | 0 | 0 | 0 | 2 | 0 | 0 | 0 | 0 | 8 | 0 | 0 | 0 | 0 | 0 | 0 | 0 | 0 | 0 | 0 | 0 | 0 | 0 | 0 | 0 | 0 | 0 | 0 | 46 | 0 | 0 | 0 | 8 | 0 | 0 | 2
687 | 797 | 1131 | 25 | 0 | 0 | 0 | 36 | 0 | 0 | 0 | 0 | 0 | 0 | 2 | 0 | 0 | 0 | 0 | 0 | 0 | 0 | 0 | 8 | 0 | 0 | 0 | 0 | 0 | 0 | 0 | 0 | 0 | 0 | 0 | 0 | 0 | 0 | 0 | 0 | 0 | 0 | 46 | 0 | 0 | 0 | 8 | 0 | 0 | 2
696 | 750 | 1145 | 10 | 0 | 0 | 0 | 36 | 0 | 0 | 0 | 0 | 0 | 0 | 0 | 0 | 0 | 0 | 0 | 0 | 0 | 0 | 0 | 8 | 0 | 0 | 0 | 0 | 0 | 0 | 0 | 0 | 0 | 0 | 0 | 0 | 0 | 0 | 0 | 0 | 0 | 0 | 46 | 0 | 0 | 2 | 8 | 0 | 0 | 2
705 | 781 | 1163 | 3 | 0 | 0 | 0 | 46 | 0 | 0 | 0 | 0 | 0 | 0 | 0 | 0 | 0 | 0 | 0 | 0 | 0 | 0 | 0 | 0 | 0 | 0 | 0 | 0 | 0 | 0 | 0 | 0 | 0 | 0 | 0 | 0 | 0 | 0 | 0 | 0 | 0 | 0 | 47 | 0 | 0 | 0 | 7 | 0 | 0 | 2
658 | 751 | 1071 | 8 | 0 | 0 | 0 | 12 | 0 | 8 | 0 | 0 | 0 | 0 | 0 | 0 | 0 | 0 | 0 | 0 | 0 | 8 | 24 | 0 | 0 | 0 | 0 | 0 | 0 | 0 | 0 | 0 | 0 | 0 | 0 | 0 | 0 | 0 | 0 | 0 | 0 | 0 | 48 | 0 | 0 | 0 | 0 | 0 | 0 | 2
690 | 753 | 1169 | 4.5 | 0 | 0 | 0 | 36 | 0 | 0 | 0 | 0 | 0 | 0 | 0 | 0 | 0 | 0 | 0 | 0 | 0 | 0 | 0 | 13 | 0 | 0 | 0 | 0 | 0 | 0 | 0 | 0 | 0 | 0 | 0 | 0 | 0 | 0 | 0 | 0 | 0 | 0 | 48 | 0 | 0 | 0 | 3 | 0 | 0 | 2
710 | 776 | 1151 | 10.4 | 0 | 0 | 0 | 36 | 0 | 0 | 0 | 0 | 0 | 0 | 0 | 0 | 0 | 0 | 0 | 0 | 0 | 0 | 0 | 7 | 0 | 0 | 0 | 0 | 0 | 0 | 0 | 0 | 0 | 0 | 0 | 0 | 0 | 0 | 0 | 0 | 0 | 0 | 48 | 0 | 0 | 0 | 9 | 0 | 0 | 2
411 | 483 | 856 | 9 | 0 | 0 | 0 | 40 | 0 | 0 | 0 | 0 | 0 | 0 | 0 | 0 | 0 | 0 | 0 | 0 | 0 | 0 | 0 | 8 | 0 | 0 | 0 | 0 | 0 | 0 | 0 | 0 | 0 | 0 | 0 | 0 | 0 | 0 | 0 | 0 | 0 | 0 | 48 | 0 | 0 | 0 | 4 | 0 | 0 | 1
700 | 763 | 1135 | 10 | 0 | 0 | 0 | 42 | 0 | 0 | 0 | 0 | 0 | 0 | 0 | 0 | 0 | 0 | 0 | 0 | 0 | 0 | 0 | 3 | 0 | 0 | 0 | 0 | 0 | 0 | 0 | 0 | 0 | 0 | 0 | 0 | 0 | 0 | 0 | 0 | 0 | 0 | 48 | 0 | 0 | 0 | 7 | 0 | 0 | 2
430 | 490 | 901 | 5 | 0 | 0 | 0 | 45 | 0 | 0 | 0 | 0 | 0 | 0 | 0 | 0 | 0 | 0 | 0 | 0 | 0 | 0 | 0 | 0 | 0 | 0 | 0 | 0 | 0 | 0 | 0 | 0 | 0 | 3 | 0 | 0 | 0 | 0 | 0 | 0 | 0 | 0 | 48 | 0 | 0 | 0 | 4 | 0 | 0 | 1
414 | 471 | 908 | 5 | 0 | 0 | 0 | 46.5 | 0 | 0 | 0 | 0 | 0 | 0 | 0 | 0 | 0 | 0 | 0 | 0 | 0 | 1.5 | 0 | 0 | 0 | 0 | 0 | 0 | 0 | 0 | 0 | 0 | 0 | 0 | 0 | 0 | 0 | 0 | 0 | 0 | 0 | 0 | 48 | 0 | 0 | 0 | 4 | 0 | 0 | 1
419 | 470 | 921 | 3 | 0 | 0 | 0 | 47.5 | 0 | 0.5 | 0 | 0 | 0 | 0 | 0 | 0 | 0 | 0 | 0 | 0 | 0 | 0 | 0 | 0 | 0 | 0 | 0 | 0 | 0 | 0 | 0 | 0 | 0 | 0 | 0 | 0 | 0 | 0 | 0 | 0 | 0 | 0 | 48 | 0 | 0 | 0 | 4 | 0 | 0 | 1
422 | 474 | 919 | 2 | 0 | 0 | 0 | 47.5 | 0 | 0 | 0 | 0 | 0 | 0 | 0 | 0 | 0 | 0 | 0 | 0 | 0 | 0 | 0 | 0 | 0 | 0 | 0 | 0 | 0 | 0 | 0.5 | 0 | 0 | 0 | 0 | 0 | 0 | 0 | 0 | 0 | 0 | 0 | 48 | 0 | 0 | 0 | 4 | 0 | 0 | 1
625 | 674 | 1095 | 4 | 0 | 0 | 0 | 17 | 0 | 0 | 0 | 0 | 0 | 0 | 20 | 0 | 0 | 0 | 0 | 0 | 0 | 0 | 0 | 0 | 0 | 0 | 0 | 0 | 0 | 0 | 0 | 0 | 0 | 0 | 0 | 0 | 0 | 0 | 0 | 0 | 0 | 0 | 49 | 0 | 0 | 14 | 0 | 0 | 0 | 2
664 | 721 | 1145 | 6 | 0 | 0 | 0 | 36.1 | 0 | 0 | 0 | 0 | 5 | 0 | 0 | 0 | 0 | 0 | 0 | 0 | 0 | 0 | 0 | 0 | 0 | 0 | 0 | 0 | 0 | 0 | 0 | 0 | 0 | 0 | 0 | 0 | 0 | 0 | 0 | 0 | 0 | 0 | 47.5 | 0 | 0 | 1.9 | 9.5 | 0 | 0 | 2
671 | 739 | 1148 | 20 | 0 | 0 | 0 | 37.24 | 0 | 0 | 0 | 0 | 2 | 0 | 0 | 0 | 0 | 0 | 0 | 0 | 0 | 0 | 0 | 0 | 0 | 0 | 0 | 0 | 0 | 0 | 0 | 0 | 0 | 0 | 0 | 0 | 0 | 0 | 0 | 0 | 0 | 0 | 49 | 0 | 0 | 1.96 | 9.8 | 0 | 0 | 2
719 | 780 | 1158 | 7 | 0 | 0 | 0 | 28 | 0 | 0 | 0 | 0 | 0 | 0 | 9 | 0 | 0 | 0 | 0 | 0 | 0 | 0 | 0 | 0 | 0 | 0 | 0 | 0 | 0 | 0 | 0 | 0 | 0 | 0 | 0 | 0 | 0 | 0 | 0 | 0 | 0 | 0 | 50.7 | 0 | 0 | 0 | 12.3 | 0 | 0 | 2
663 | 734 | 1187 | 4 | 0 | 0 | 0 | 38 | 0 | 0 | 0 | 0 | 0 | 0 | 0 | 0 | 0 | 0 | 0 | 0 | 0 | 0 | 0 | 12 | 0 | 0 | 0 | 0 | 0 | 0 | 0 | 0 | 0 | 0 | 0 | 0 | 0 | 0 | 0 | 0 | 0 | 0 | 50 | 0 | 0 | 0 | 0 | 0 | 0 | 2
667 | 733 | 1177 | 5 | 0 | 0 | 0 | 40 | 0 | 0 | 0 | 0 | 0 | 0 | 0 | 0 | 0 | 0 | 0 | 0 | 0 | 0 | 0 | 10 | 0 | 0 | 0 | 0 | 0 | 0 | 0 | 0 | 0 | 0 | 0 | 0 | 0 | 0 | 0 | 0 | 0 | 0 | 50 | 0 | 0 | 0 | 0 | 0 | 0 | 2
669 | 728 | 1188 | 4 | 0 | 0 | 0 | 45 | 0 | 0 | 0 | 0 | 0 | 0 | 0 | 0 | 0 | 0 | 0 | 0 | 0 | 0 | 0 | 5 | 0 | 0 | 0 | 0 | 0 | 0 | 0 | 0 | 0 | 0 | 0 | 0 | 0 | 0 | 0 | 0 | 0 | 0 | 50 | 0 | 0 | 0 | 0 | 0 | 0 | 2
722 | 800 | 1132 | 3 | 0 | 0 | 0 | 20.7 | 0 | 0 | 0 | 0 | 0 | 0 | 12 | 0 | 0 | 0 | 0 | 0 | 0 | 0 | 0 | 0 | 0 | 0 | 0 | 0 | 0 | 0 | 0 | 0 | 0 | 0 | 0 | 0 | 0 | 0 | 0 | 0 | 0 | 0 | 51 | 0 | 0 | 0 | 16.3 | 0 | 0 | 2
770 | 824 | 1256 | 3 | 0 | 0 | 0 | 0 | 0 | 0 | 0 | 0 | 0 | 0 | 0 | 0 | 0 | 0 | 0 | 0 | 0 | 0 | 0 | 0 | 0 | 0 | 0 | 0 | 32 | 0 | 0 | 0 | 0 | 0 | 0 | 0 | 0 | 0 | 0 | 0 | 0 | 0 | 52 | 0 | 0 | 0 | 16 | 0 | 0 | 2
763 | 812 | 1257 | 5 | 0 | 0 | 0 | 0 | 0 | 0 | 0 | 0 | 0 | 0 | 0 | 0 | 0 | 0 | 0 | 0 | 0 | 0 | 0 | 0 | 0 | 0 | 0 | 0 | 31 | 0 | 0 | 0 | 0 | 0 | 0 | 0 | 0 | 0 | 0 | 0 | 0 | 0 | 53 | 0 | 0 | 0 | 16 | 0 | 0 | 2
757 | 806 | 1258 | 6 | 0 | 0 | 0 | 0 | 0 | 0 | 0 | 0 | 0 | 0 | 0 | 0 | 0 | 0 | 0 | 0 | 0 | 0 | 0 | 0 | 0 | 0 | 0 | 0 | 30 | 0 | 0 | 0 | 0 | 0 | 0 | 0 | 0 | 0 | 0 | 0 | 0 | 0 | 54 | 0 | 0 | 0 | 16 | 0 | 0 | 2
737 | 815 | 1285 | 5 | 0 | 0 | 0 | 5 | 0 | 0 | 0 | 0 | 0 | 0 | 0 | 0 | 0 | 0 | 0 | 0 | 0 | 0 | 0 | 0 | 0 | 0 | 0 | 0 | 2 | 0 | 0 | 0 | 0 | 0 | 0 | 0 | 0 | 0 | 0 | 0 | 0 | 0 | 55 | 0 | 0 | 0 | 2 | 0 | 0 | 2
747 | 806 | 1220 | 16 | 0 | 0 | 0 | 4.75 | 0 | 0 | 0 | 0 | 0 | 0 | 0 | 0 | 0 | 0 | 0 | 0 | 0 | 0 | 0 | 5 | 0 | 0 | 0 | 0 | 19 | 0 | 0 | 0 | 0 | 0 | 0 | 0 | 0 | 0 | 0 | 0 | 0 | 0 | 52.25 | 0 | 0 | 0 | 19 | 0 | 0 | 2
739 | 813 | 1275 | 10 | 0 | 0 | 0 | 4.95 | 0 | 0 | 0 | 0 | 0 | 0 | 0 | 0 | 0 | 0 | 0 | 0 | 0 | 0 | 0 | 1 | 0 | 0 | 0 | 0 | 19.8 | 0 | 0 | 0 | 0 | 0 | 0 | 0 | 0 | 0 | 0 | 0 | 0 | 0 | 54.45 | 0 | 0 | 0 | 19.8 | 0 | 0 | 2
750 | 799 | 1258 | 7 | 0 | 0 | 0 | 0 | 0 | 0 | 0 | 0 | 0 | 0 | 0 | 0 | 0 | 0 | 0 | 0 | 0 | 0 | 0 | 0 | 0 | 0 | 0 | 0 | 29 | 0 | 0 | 0 | 0 | 0 | 0 | 0 | 0 | 0 | 0 | 0 | 0 | 0 | 55 | 0 | 0 | 0 | 16 | 0 | 0 | 2
748 | 794 | 1245 | 1 | 0 | 0 | 0 | 7 | 0 | 0 | 0 | 0 | 0 | 0 | 0 | 0 | 0 | 0 | 0 | 0 | 0 | 0 | 0 | 0 | 0 | 0 | 0 | 0 | 21 | 0 | 0 | 0 | 0 | 0 | 0 | 0 | 0 | 0 | 0 | 0 | 0 | 0 | 56 | 0 | 0 | 0 | 16 | 0 | 0 | 2
750 | 808 | 1244 | 1.5 | 0 | 0 | 0 | 5 | 0 | 0 | 0 | 0 | 0 | 0 | 0 | 0 | 0 | 0 | 0 | 0 | 0 | 0 | 0 | 0 | 0 | 0 | 0 | 0 | 23 | 0 | 0 | 0 | 0 | 0 | 0 | 0 | 0 | 0 | 0 | 0 | 0 | 0 | 56 | 0 | 0 | 0 | 16 | 0 | 0 | 2
735 | 787 | 1260 | 5 | 0 | 0 | 0 | 0 | 0 | 0 | 0 | 0 | 0 | 0 | 0 | 0 | 0 | 0 | 0 | 0 | 0 | 0 | 0 | 0 | 0 | 0 | 0 | 0 | 27 | 0 | 0 | 0 | 0 | 0 | 0 | 0 | 0 | 0 | 0 | 0 | 0 | 0 | 57 | 0 | 0 | 0 | 16 | 0 | 0 | 2
690 | 794 | 1225 | 18 | 0 | 0 | 0 | 10 | 0 | 0 | 0 | 0 | 0 | 0 | 15 | 0 | 0 | 0 | 0 | 0 | 0 | 0 | 0 | 0 | 0 | 0 | 0 | 0 | 0 | 0 | 0 | 0 | 0 | 0 | 0 | 0 | 0 | 0 | 0 | 0 | 0 | 0 | 60 | 0 | 0 | 0 | 15 | 0 | 0 | 2
699 | 793 | 1236 | 15 | 0 | 0 | 0 | 5 | 0 | 0 | 0 | 0 | 0 | 0 | 20 | 0 | 0 | 0 | 0 | 0 | 0 | 0 | 0 | 0 | 0 | 0 | 0 | 0 | 0 | 0 | 0 | 0 | 0 | 0 | 0 | 0 | 0 | 0 | 0 | 0 | 0 | 0 | 60 | 0 | 0 | 0 | 15 | 0 | 0 | 2
694 | 787 | 1291 | 15 | 0 | 0 | 0 | 0 | 0 | 0 | 0 | 0 | 0 | 0 | 25 | 0 | 0 | 0 | 0 | 0 | 0 | 0 | 0 | 0 | 0 | 0 | 0 | 0 | 0 | 0 | 0 | 0 | 0 | 0 | 0 | 0 | 0 | 0 | 0 | 0 | 0 | 0 | 60 | 0 | 0 | 0 | 15 | 0 | 0 | 2
729 | 780 | 1282 | 2 | 0 | 0 | 0 | 0 | 0 | 0 | 0 | 0 | 0 | 0 | 0 | 0 | 0 | 0 | 0 | 0 | 0 | 0 | 0 | 0 | 0 | 0 | 0 | 0 | 26 | 0 | 0 | 0 | 0 | 0 | 0 | 0 | 0 | 0 | 0 | 0 | 0 | 0 | 58 | 0 | 0 | 0 | 16 | 0 | 0 | 2
664 | 751 | 1191 | 4 | 0 | 0 | 0 | 21.39 | 0 | 4.65 | 0 | 0 | 0 | 0 | 0 | 0 | 0 | 0 | 0 | 0 | 0 | 0 | 0 | 7 | 0 | 0 | 0 | 0 | 0 | 0 | 0 | 0 | 0 | 0 | 0 | 0 | 0 | 0 | 0 | 0 | 0 | 0 | 57.66 | 0 | 0 | 0 | 9.3 | 0 | 0 | 2
658 | 743 | 1181 | 10 | 0 | 0 | 0 | 22.31 | 0 | 4.85 | 0 | 0 | 0 | 0 | 0 | 0 | 0 | 0 | 0 | 0 | 0 | 0 | 0 | 3 | 0 | 0 | 0 | 0 | 0 | 0 | 0 | 0 | 0 | 0 | 0 | 0 | 0 | 0 | 0 | 0 | 0 | 0 | 60.14 | 0 | 0 | 0 | 9.7 | 0 | 0 | 2
651 | 751 | 1186 | 3 | 0 | 0 | 0 | 23 | 0 | 5 | 0 | 0 | 0 | 0 | 0 | 0 | 0 | 0 | 0 | 0 | 0 | 0 | 0 | 0 | 0 | 0 | 0 | 0 | 0 | 0 | 0 | 0 | 0 | 0 | 0 | 0 | 0 | 0 | 0 | 0 | 0 | 0 | 62 | 0 | 0 | 0 | 10 | 0 | 0 | 2
663 | 732 | 1164 | 6.5 | 0 | 0 | 0 | 9.3 | 0 | 0 | 0 | 0 | 0 | 0 | 16.3 | 0 | 0 | 0 | 0 | 0 | 0 | 0 | 0 | 0 | 0 | 0 | 0 | 0 | 0 | 0 | 0 | 0 | 0 | 0 | 0 | 0 | 0 | 0 | 0 | 0 | 0 | 0 | 63 | 0 | 0 | 0 | 11.4 | 0 | 0 | 2
658 | 717 | 1159 | 5 | 0 | 0 | 0 | 11.7 | 0 | 0 | 0 | 0 | 0 | 0 | 14.2 | 0 | 0 | 0 | 0 | 0 | 0 | 0 | 0 | 0 | 0 | 0 | 0 | 0 | 0 | 0 | 0 | 0 | 0 | 0 | 0 | 0 | 0 | 0 | 0 | 0 | 0 | 0 | 64 | 0 | 0 | 0 | 10.1 | 0 | 0 | 2
657 | 736 | 1168 | 16 | 0 | 0 | 0 | 17.5 | 0 | 0 | 0 | 0 | 0 | 0 | 10 | 0 | 0 | 0 | 0 | 0 | 0 | 0 | 0 | 0 | 0 | 0 | 0 | 0 | 0 | 0 | 0 | 0 | 0 | 0 | 0 | 0 | 0 | 0 | 0 | 0 | 0 | 0 | 65 | 0 | 0 | 0 | 7.5 | 0 | 0 | 2
633 | 706 | 1175 | 8 | 0 | 0 | 0 | 11 | 0 | 0 | 0 | 0 | 0 | 0 | 11 | 0 | 0 | 0 | 0 | 0 | 0 | 0 | 0 | 0 | 0 | 0 | 0 | 0 | 0 | 0 | 0 | 0 | 0 | 0 | 0 | 0 | 0 | 0 | 0 | 0 | 0 | 0 | 70 | 0 | 0 | 0 | 8 | 0 | 0 | 2
641 | 707 | 1179 | 6 | 0 | 0 | 0 | 16 | 0 | 0 | 0 | 0 | 0 | 0 | 6 | 0 | 0 | 0 | 0 | 0 | 0 | 0 | 0 | 0 | 0 | 0 | 0 | 0 | 0 | 0 | 0 | 0 | 0 | 0 | 0 | 0 | 0 | 0 | 0 | 0 | 0 | 0 | 70 | 0 | 0 | 0 | 8 | 0 | 0 | 2
631 | 705 | 1205 | 8 | 0 | 0 | 0 | 6 | 0 | 0 | 0 | 0 | 0 | 0 | 16 | 0 | 0 | 0 | 0 | 0 | 0 | 0 | 0 | 0 | 0 | 0 | 0 | 0 | 0 | 0 | 0 | 0 | 0 | 0 | 0 | 0 | 0 | 0 | 0 | 0 | 0 | 0 | 70 | 0 | 0 | 0 | 8 | 0 | 0 | 2
623 | 672 | 969 | 50 | 0 | 0 | 0 | 12.5 | 0 | 0 | 0 | 0 | 0 | 0 | 10 | 0 | 0 | 0 | 0 | 0 | 0 | 0 | 22.5 | 0 | 0 | 0 | 0 | 0 | 0 | 0 | 0 | 0 | 0 | 0 | 0 | 0 | 0 | 0 | 0 | 0 | 0 | 0 | 41.2 | 0 | 0 | 13.8 | 0 | 0 | 0 | 2
918 | 980 | 1411.5 | 4 | 0 | 0 | 0 | 0 | 0 | 0 | 0 | 0 | 0 | 0 | 0 | 0 | 0 | 0 | 0 | 0 | 0 | 2 | 0 | 0 | 0 | 0 | 0 | 0 | 0 | 0 | 0 | 0 | 0 | 0 | 0 | 0 | 0 | 0 | 0 | 0 | 0 | 0 | 0 | 0 | 0 | 0 | 0 | 0 | 0 | 0
917.3 | 978.8 | 1415.4 | 4 | 0 | 0 | 0 | 0 | 0 | 0 | 0 | 0 | 0 | 0 | 0 | 0 | 0 | 0 | 0 | 0 | 0 | 0 | 0 | 0 | 0 | 0 | 0 | 0 | 0 | 0 | 0 | 0 | 0 | 0 | 0 | 0 | 0 | 0 | 2 | 0 | 0 | 0 | 0 | 0 | 0 | 0 | 0 | 0 | 0 | 0
645 | 731 | 1010 | 28 | 0 | 0 | 0 | 0 | 0 | 0 | 0 | 0 | 36 | 0 | 10 | 20 | 0 | 0 | 0 | 0 | 0 | 0 | 0 | 0 | 0 | 0 | 0 | 0 | 10 | 0 | 0 | 0 | 0 | 0 | 0 | 0 | 0 | 0 | 0 | 0 | 0 | 0 | 0 | 0 | 0 | 0 | 24 | 0 | 0 | 2
507.7 | 581.5 | 985 | 10 | 0 | 0 | 0 | 9.3 | 0 | 0 | 0 | 0 | 0 | 0 | 9.3 | 0 | 0 | 0 | 0 | 0 | 0 | 0 | 0 | 0 | 0 | 0 | 0 | 0 | 0 | 0 | 0 | 0 | 0 | 0 | 0 | 0 | 0 | 0 | 0 | 0 | 7 | 0 | 0 | 0 | 0 | 0 | 23.2 | 0 | 51.2 | 1
393 | 427 | 651 | 2 | 0 | 0 | 16.5 | 29.2 | 0 | 0 | 0 | 0 | 0 | 0 | 0 | 0 | 0 | 0 | 0 | 0 | 0 | 0 | 0 | 0 | 0 | 0 | 0 | 0 | 0 | 0 | 0 | 0 | 0 | 0 | 0 | 0 | 52 | 0 | 0 | 2.3 | 0 | 0 | 0 | 0 | 0 | 0 | 0 | 0 | 0 | 1
401 | 459 | 644 | 5 | 0 | 0 | 16.3 | 26.9 | 0 | 0 | 0 | 0 | 0 | 0 | 0 | 0 | 0 | 0 | 0 | 0 | 0 | 0 | 0 | 5.5 | 0 | 0 | 0 | 0 | 0 | 0 | 0 | 0 | 0 | 0 | 0 | 0 | 49 | 0 | 0 | 2.3 | 0 | 0 | 0 | 0 | 0 | 0 | 0 | 0 | 0 | 1
670 | 708 | 1226 | 0.2 | 0 | 0 | 0 | 42.5 | 0 | 0 | 0 | 0 | 0 | 0 | 7.5 | 0 | 0 | 0 | 0 | 0 | 0 | 0 | 0 | 0 | 0 | 0 | 0 | 0 | 0 | 0 | 0 | 0 | 0 | 0 | 0 | 0 | 0 | 0 | 0 | 0 | 0 | 0 | 0 | 0 | 0 | 50 | 0 | 0 | 0 | 2
673 | 720 | 1225 | 1.5 | 0 | 0 | 0 | 42.5 | 0 | 0 | 0 | 0 | 0 | 0 | 7.5 | 0 | 0 | 0 | 0 | 0 | 0 | 0 | 0 | 0 | 0 | 0 | 0 | 0 | 0 | 0 | 0 | 0 | 0 | 0 | 0 | 0 | 0 | 0 | 0 | 0 | 0 | 0 | 2.5 | 0 | 0 | 47.5 | 0 | 0 | 0 | 2
677 | 726 | 1203 | 2.5 | 0 | 0 | 0 | 42.5 | 0 | 0 | 0 | 0 | 0 | 0 | 7.5 | 0 | 0 | 0 | 5 | 0 | 0 | 0 | 0 | 0 | 0 | 0 | 0 | 0 | 0 | 0 | 0 | 0 | 0 | 0 | 0 | 0 | 0 | 0 | 0 | 0 | 0 | 0 | 2.5 | 0 | 0 | 42.5 | 0 | 0 | 0 | 2
680 | 730 | 1199 | 5 | 0 | 0 | 1 | 42.5 | 0 | 0 | 0 | 0 | 0 | 0 | 7.5 | 0 | 0 | 0 | 5 | 0 | 0 | 0 | 0 | 0 | 0 | 0 | 0 | 0 | 0 | 0 | 0 | 0 | 0 | 0 | 0 | 0 | 0 | 0 | 0 | 0 | 0 | 0 | 2.5 | 0 | 0 | 41.5 | 0 | 0 | 0 | 2
650 | 692 | 1167 | 2 | 0 | 0 | 0 | 0 | 0 | 0 | 2 | 0 | 0 | 0 | 0 | 0 | 0 | 0 | 0 | 0 | 0 | 0 | 0 | 0 | 0 | 0 | 0 | 0 | 0 | 0 | 0 | 0 | 0 | 0 | 0 | 0 | 0 | 0 | 0 | 0 | 0 | 0 | 0 | 0 | 0 | 0 | 0 | 0 | 0 | 2
666 | 715 | 1156 | 2 | 0 | 0 | 0 | 0 | 0 | 0 | 4 | 0 | 0 | 0 | 0 | 0 | 0 | 0 | 0 | 0 | 0 | 0 | 0 | 0 | 0 | 0 | 0 | 0 | 0 | 0 | 0 | 0 | 0 | 0 | 0 | 0 | 0 | 0 | 0 | 0 | 0 | 0 | 0 | 0 | 0 | 0 | 0 | 0 | 0 | 2
683 | 739 | 1169 | 1 | 0 | 0 | 0 | 0 | 0 | 0 | 6 | 0 | 0 | 0 | 0 | 0 | 0 | 0 | 0 | 0 | 0 | 0 | 0 | 0 | 0 | 0 | 0 | 0 | 0 | 0 | 0 | 0 | 0 | 0 | 0 | 0 | 0 | 0 | 0 | 0 | 0 | 0 | 0 | 0 | 0 | 0 | 0 | 0 | 0 | 2
680 | 729 | 1189 | 4 | 0 | 0 | 0 | 45.26 | 0 | 0 | 0 | 0 | 0 | 0 | 8.32 | 0 | 0 | 0 | 8.4 | 0 | 0 | 0 | 0 | 0 | 0 | 0 | 0 | 0 | 0 | 0 | 0 | 0 | 0 | 0 | 0 | 0 | 0 | 0 | 0 | 0 | 0 | 0 | 7.6 | 0 | 0 | 0 | 0 | 0 | 0 | 2
482 | 722 | 1168 | 4 | 0 | 0 | 0 | 42.34 | 0 | 0 | 0 | 0 | 0 | 0 | 0 | 0 | 0 | 0 | 8.4 | 0 | 0 | 0 | 0 | 0 | 0 | 0 | 0 | 0 | 0 | 0 | 0 | 0 | 0 | 0 | 0 | 0 | 0 | 0 | 0 | 0 | 0 | 0 | 7.6 | 0 | 0 | 0 | 0 | 0 | 0 | 2
679 | 716 | 1188 | 2 | 0 | 0 | 0 | 40.88 | 0 | 0 | 0 | 0 | 0 | 0 | 9.76 | 0 | 0 | 0 | 8.4 | 0 | 0 | 0 | 0 | 0 | 0 | 0 | 0 | 0 | 0 | 0 | 0 | 0 | 0 | 0 | 0 | 0 | 0 | 0 | 0 | 0 | 0 | 0 | 0 | 0 | 0 | 0 | 0 | 0 | 0 | 2